## FIELD_PGE
Sample | Depth_21W | Depth (m) | Depth (m) | Depth (m) | Lith | Batch_nr | Os | Ir | Ru | Rh | Pt | Pd | Au | PGE-T | Pt+Pd | Pt+Pd+Au | 3E | 4E | 6E | 6E + Au | PPGE | IPGE | Ratio's | Pt/Pd | PPGE/IPGE | CH norm | Os | Ir | Ru | Rh | Pt | Pd | Au | PGE | Os | Ir | Ru | Rh | Pt | Pd | Au | TOTAL
| VSF2 | BV1_C | UZ-MZb | BV1_GC | CIPW |  | ppb | ppb | ppb | ppb | ppb | ppb | ppb |  | ppb | ppb | ppb | ppb | ppb | ppb | ppb | ppb |  | ratio | ratio |  | ratio | ratio | ratio | ratio | ratio | ratio | ratio | func of TPGE | % | % | % | % | % | % | % | %
Troctolite Unit_field
BK073 | 217.2018 | 2938.9 | -1363.1 | 2964.8 | AN | FEB_2016 | 1.139936 | 1.027208 | 5.187046 | 6.746141 | 66.14307 | 26.25138 | 0.7244787 |  | 92.39445 | 93.11893 | 99.14059 | 99.86507 | 106.4948 | 107.2193 | 99.14059 | 7.35419 |  | 2.519604 | 13.48083 |  | 0.002345548 | 0.002185548 | 0.007495731 | 0.04784497 | 0.06587955 | 0.0446452 | 0.004962183 |  | 1.063182 | 0.9580439 | 4.837793 | 6.291912 | 61.68954 | 24.48383 | 0.6756983 | 100
BK074 | 217.2018 | 2938.9 | -1363.1 | 2964.8 | olv-rich AN/ troc | FEB_2016 | 1.183192 | 2.118609 | 3.485376 | 17.28763 | 203.4973 | 599.8325 | 23.23883 |  | 803.3298 | 826.5686 | 820.6174 | 843.8563 | 827.4046 | 850.6435 | 820.6174 | 6.787177 |  | 0.339257 | 120.907 |  | 0.002434551 | 0.004507679 | 0.00503667 | 0.1226073 | 0.2026866 | 1.020123 | 0.1591701 |  | 0.1390937 | 0.2490596 | 0.4097341 | 2.032301 | 23.92275 | 70.51514 | 2.731912 | 100
BK075 | 217.2018 | 2938.9 | -1363.1 | 2964.8 | AN | FEB_2016 | 0.09098608 | 0.05193381 | 0.1933446 | 0.35155 | 3.467208 | 3.131719 | 0.2627713 |  | 6.598927 | 6.861698 | 6.950477 | 7.213248 | 7.286741 | 7.549513 | 6.950477 | 0.3362644 |  | 1.107126 | 20.66968 |  | 0.0001872142 | 0.0001104975 | 0.0002793996 | 0.002493262 | 0.003453394 | 0.005326053 | 0.001799804 |  | 1.205191 | 0.6879094 | 2.56102 | 4.656592 | 45.92624 | 41.4824 | 3.48064 | 100
BK018 | 226.4798 | 2948.18 | -1372.38 | 2974.08 | TROC | OCT_2015 | 0.5178176 | 0.3791697 | 3.148598 | 0.5809251 | 4.078209 | 8.172344 | 0.5617265 |  | 12.25055 | 12.81228 | 12.83148 | 13.3932 | 16.87706 | 17.43879 | 12.83148 | 4.045585 |  | 0.4990256 | 3.171724 |  | 0.001065468 | 0.000806744 | 0.004549997 | 0.004120036 | 0.004061961 | 0.01389855 | 0.003847442 |  | 2.969344 | 2.174289 | 18.05514 | 3.331223 | 23.38585 | 46.86302 | 3.221132 | 100
BK019 | 226.4798 | 2948.18 | -1372.38 | 2974.08 | AN | OCT_2015 | 0.03470451 | 0.06562651 | 0.3037569 | 0.3278923 | 1.66946 | 1.296829 | 0.5110225 |  | 2.966289 | 3.477311 | 3.294181 | 3.805204 | 3.698269 | 4.209292 | 3.294181 | 0.4040879 |  | 1.28734 | 8.152139 |  | 7.140846e-05 | 0.0001396309 | 0.0004389551 | 0.002325477 | 0.001662808 | 0.002205492 | 0.003500154 |  | 0.824474 | 1.559087 | 7.216343 | 7.789725 | 39.6613 | 30.80873 | 12.14035 | 100
BK076 | nd | nd | nd | nd | AN with pyx | FEB_2016 | 0.09377041 | 0.05998624 | 0.1413325 | 0.4685028 | 1.83146 | 2.086127 | 13.60424 |  | 3.917588 | 17.52182 | 4.386091 | 17.99033 | 4.68118 | 18.28542 | 4.386091 | 0.2950892 |  | 0.8779236 | 14.86361 |  | 0.0001929432 | 0.0001276303 | 0.0002042378 | 0.003322715 | 0.001824164 | 0.003547836 | 0.0931797 |  | 0.5128153 | 0.3280551 | 0.772925 | 2.562167 | 10.01596 | 11.4087 | 74.39938 | 100
Main Zone
BK015 | 390.2669 | 3111.97 | -1536.17 | 3137.87 | GN | OCT_2015 | 0.02637297 | 0.1035507 | 0.1827192 | 0.1385286 | 1.81858 | 1.685122 | 0.6324608 |  | 3.503702 | 4.136163 | 3.642231 | 4.274692 | 3.954874 | 4.587335 | 3.642231 | 0.3126429 |  | 1.079197 | 11.64981 |  | 5.426537e-05 | 0.0002203206 | 0.0002640451 | 0.0009824725 | 0.001811334 | 0.002865854 | 0.004331923 |  | 0.5749084 | 2.257317 | 3.983124 | 3.019806 | 39.6435 | 36.73424 | 13.78711 | 100
BK016 | 390.2669 | 3111.97 | -1536.17 | 3137.87 | GN | OCT_2015 | 0.02699508 | 0.07169521 | 0.3788574 | 0.5243755 | 2.837499 | 1.877313 | 0.5869356 |  | 4.714812 | 5.301747 | 5.239187 | 5.826123 | 5.716735 | 6.30367 | 5.239187 | 0.4775477 |  | 1.511468 | 10.97102 |  | 5.554544e-05 | 0.000152543 | 0.0005474818 | 0.003718976 | 0.002826194 | 0.003192709 | 0.004020107 |  | 0.4282439 | 1.137357 | 6.010108 | 8.318575 | 45.01344 | 29.78127 | 9.311013 | 100
BK008 | 404.525 | 477.9107 | -1623.81 | 3225.51 | An | OCT_2015 | 0.027235 | 0.0313901 | 0.2772007 | 0.271115 | 2.671946 | 1.415308 | 0.8566958 |  | 4.087254 | 4.943949 | 4.358369 | 5.215064 | 4.694194 | 5.55089 | 4.358369 | 0.3358258 |  | 1.88789 | 12.97806 |  | 5.603909e-05 | 6.678745e-05 | 0.0004005791 | 0.001922801 | 0.002661301 | 0.002406986 | 0.005867779 |  | 0.490642 | 0.5654967 | 4.993807 | 4.884171 | 48.13545 | 25.49695 | 15.43348 | 100
BK014 | 411.6558 | 3133.36 | -1557.56 | 3159.26 | GN | JUL_2015 | 0.03481409 | 0.05751463 | 0.2937935 | 0.1002651 | 1.323388 | 1.469976 | 0.9384334 |  | 2.793364 | 3.731797 | 2.893629 | 3.832063 | 3.279751 | 4.218185 | 2.893629 | 0.3861222 |  | 0.9002791 | 7.494076 |  | 7.163394e-05 | 0.0001223716 | 0.000424557 | 0.0007110997 | 0.001318116 | 0.002499959 | 0.006427626 |  | 0.8253335 | 1.363493 | 6.964926 | 2.376972 | 31.37341 | 34.84854 | 22.24733 | 100
BK013 | 412.04 | 3133.74 | -1557.94 | 3159.64 | An | OCT_2015 | 0.05676037 | 0.05990373 | 0.2925554 | 0.340164 | 2.090766 | 1.232929 | 0.9352957 |  | 3.323695 | 4.258991 | 3.663859 | 4.599155 | 4.073079 | 5.008374 | 3.663859 | 0.4092195 |  | 1.695772 | 8.953287 |  | 0.0001167909 | 0.0001274547 | 0.0004227679 | 0.002412511 | 0.002082437 | 0.002096818 | 0.006406135 |  | 1.133309 | 1.196071 | 5.841324 | 6.791904 | 41.74541 | 24.61735 | 18.67464 | 100
BK070* | 412.0397 | 3133.74 | -1557.94 | 3159.64 | GN | FEB_2016 | 0.04284151 | 0.05325642 | 0.1165872 | 0.3420538 | 1.398232 | 0.6030963 | 0.2540847 |  | 2.001328 | 2.255413 | 2.343382 | 2.597467 | 2.556067 | 2.810152 | 2.343382 | 0.2126852 |  | 2.318423 | 11.01808 |  | 8.815125e-05 | 0.0001133115 | 0.0001684787 | 0.002425914 | 0.001392661 | 0.001025674 | 0.001740306 |  | 1.524526 | 1.895144 | 4.148787 | 12.17208 | 49.75646 | 21.46134 | 9.041672 | 100
BK072 | 422.8216 | 3144.52 | -1568.72 | 3170.42 | GN | FEB_2016 | 0.05106193 | 0.03809015 | 0.04890972 | 0.281066 | 2.86557 | 2.508396 | 0.05482393 |  | 5.373966 | 5.42879 | 5.655032 | 5.709856 | 5.793094 | 5.847918 | 5.655032 | 0.1380618 |  | 1.142391 | 40.96015 |  | 0.0001050657 | 8.104287e-05 | 7.067878e-05 | 0.001993376 | 0.002854153 | 0.00426598 | 0.0003755064 |  | 0.8731644 | 0.6513455 | 0.8363612 | 4.806258 | 49.00154 | 42.89384 | 0.9374949 | 100
BK038 | 445.5395 | 3167.24 | -1591.44 | 3193.14 | An | OCT_2015 | 0.1798626 | 0.1293011 | 0.283245 | 0.2610715 | 2.462187 | 1.34141 | 0.4089433 |  | 3.803596 | 4.212539 | 4.064668 | 4.473611 | 4.657076 | 5.06602 | 4.064668 | 0.5924087 |  | 1.835522 | 6.861256 |  | 0.0003700877 | 0.0002751087 | 0.0004093136 | 0.001851571 | 0.002452377 | 0.002281309 | 0.002800981 |  | 3.550373 | 2.552321 | 5.591076 | 5.153385 | 48.60199 | 26.47857 | 8.07228 | 100
BK039 | 445.5395 | 3167.24 | -1591.44 | 3193.14 | GN | OCT_2015 | 0.04542268 | 0.0546226 | 0.2115378 | 0.2836154 | 2.627623 | 1.9847 | 0.4196187 |  | 4.612324 | 5.031942 | 4.895939 | 5.315558 | 5.207522 | 5.627141 | 4.895939 | 0.3115831 |  | 1.323939 | 15.71311 |  | 9.34623e-05 | 0.0001162183 | 0.0003056905 | 0.002011457 | 0.002617154 | 0.003375341 | 0.002874101 |  | 0.8072071 | 0.970699 | 3.759242 | 5.040133 | 46.69553 | 35.27014 | 7.45705 | 100
BK007 | 481.757 | 3203.46 | -1627.66 | 3229.36 | An | JUL_2015 | 0.01833517 | 0.03539497 | 0.09283744 | 0.1018102 | 1.058245 | 0.9264095 | 0.2874445 |  | 1.984655 | 2.272099 | 2.086465 | 2.373909 | 2.233032 | 2.520477 | 2.086465 | 0.1465676 |  | 1.142308 | 14.23551 |  | 3.772668e-05 | 7.530845e-05 | 0.0001341582 | 0.0007220579 | 0.001054029 | 0.001575526 | 0.001968798 |  | 0.7274483 | 1.404297 | 3.683328 | 4.039321 | 41.98591 | 36.75533 | 11.40437 | 100
BK035 | 481.757 | 3203.46 | -1627.66 | 3229.36 | GN | OCT_2015 | 0.03122822 | 0.0856197 | 0.2429695 | 0.1925076 | 1.053041 | 0.3630277 | 0.336674 |  | 1.416068 | 1.752742 | 1.608576 | 1.94525 | 1.968393 | 2.305067 | 1.608576 | 0.3598174 |  | 2.900717 | 4.470534 |  | 6.42556e-05 | 0.0001821696 | 0.0003511119 | 0.001365302 | 0.001048845 | 0.0006173941 | 0.002305986 |  | 1.354764 | 3.714412 | 10.54067 | 8.351497 | 45.68372 | 15.74912 | 14.60582 | 100
BK037 | 499.1346 | 3220.83 | -1645.03 | 3246.73 | norite | OCT_2015 | 0.0304583 | 0.07360342 | 0.318143 | 0.410294 | 4.803904 | 3.878149 | 0.7608932 |  | 8.682054 | 9.442947 | 9.092348 | 9.853241 | 9.514552 | 10.27545 | 9.092348 | 0.4222047 |  | 1.238711 | 21.5354 |  | 6.267139e-05 | 0.000156603 | 0.0004597442 | 0.002909887 | 0.004784765 | 0.006595492 | 0.005211597 |  | 0.2964182 | 0.7163039 | 3.096148 | 3.992956 | 46.7513 | 37.74191 | 7.404966 | 100
BK009 | 499.1346 | 3220.83 | -1645.03 | 3246.73 | GN | OCT_2015 | 0.02371686 | 0.03159933 | 0.2846221 | 0.1730628 | 2.094437 | 0.6464202 | 0.9874641 |  | 2.740858 | 3.728322 | 2.91392 | 3.901385 | 3.253859 | 4.241323 | 2.91392 | 0.3399383 |  | 3.240056 | 8.571911 |  | 4.880011e-05 | 6.723261e-05 | 0.0004113036 | 0.001227396 | 0.002086093 | 0.001099354 | 0.006763453 |  | 0.5591853 | 0.7450347 | 6.710691 | 4.080396 | 49.3817 | 15.241 | 23.28199 | 100
Granitic and felsic features
BK071C | 390.2669 | 3111.967 | -1536.167 | 3137.867 | felsic intrusion | FEB_2016 | 0.04783129 | 0.04077749 | 0.07976395 | 0.1460122 | 0.8920989 | 0.08083708 | 0.1086824 |  | 0.972936 | 1.081618 | 1.118948 | 1.227631 | 1.287321 | 1.396003 | 1.118948 | 0.1683727 |  | 11.03576 | 6.645661 |  | 9.84183e-05 | 8.676061e-05 | 0.0001152658 | 0.001035547 | 0.0008885447 | 0.000137478 | 0.0007444002 |  | 3.426302 | 2.921017 | 5.713736 | 10.4593 | 63.90378 | 5.790608 | 7.785256 | 100
BK005 | 431.5591 | 3153.259 | -1577.459 | 3179.159 | granite dyke | JUL_2015 | 0.02917834 | 0.06610846 | 0.3206451 | 0.2114161 | 3.629549 | 4.414811 | 1.691601 |  | 8.04436 | 9.735961 | 8.255776 | 9.947377 | 8.671708 | 10.36331 | 8.255776 | 0.4159319 |  | 0.8221299 | 19.84887 |  | 6.003773e-05 | 0.0001406563 | 0.0004633599 | 0.001499405 | 0.003615088 | 0.007508183 | 0.01158631 |  | 0.2815543 | 0.6379088 | 3.094041 | 2.040045 | 35.02307 | 42.6004 | 16.32298 | 100
BK021 | 431.5591 | 3153.259 | -1577.459 | 3179.159 | granite dyke | OCT_2015 | 0.05004727 | 0.08734869 | 0.2805471 | 0.2474234 | 1.700281 | 1.351796 | 0.5796821 |  | 3.052077 | 3.631759 | 3.2995 | 3.879182 | 3.717443 | 4.297126 | 3.2995 | 0.4179431 |  | 1.257794 | 7.894616 |  | 0.0001029779 | 0.0001858483 | 0.0004054149 | 0.001754776 | 0.001693507 | 0.002298973 | 0.003970426 |  | 1.164669 | 2.032724 | 6.528716 | 5.757883 | 39.56787 | 31.45814 | 13.49 | 100
BK025 | 431.5591 | 3153.259 | -1577.459 | 3179.159 | fine granite vein | OCT_2015 | 0.04120838 | 0.07349352 | 0.4348201 | 0.1553924 | 1.381975 | 0.2390718 | 0.5114219 |  | 1.621046 | 2.132468 | 1.776439 | 2.287861 | 2.325961 | 2.837383 | 1.776439 | 0.549522 |  | 5.780583 | 3.232698 |  | 8.479091e-05 | 0.0001563692 | 0.0006283528 | 0.001102074 | 0.001376469 | 0.0004065847 | 0.00350289 |  | 1.452338 | 2.590187 | 15.32469 | 5.476609 | 48.70596 | 8.425787 | 18.02443 | 100
BK017 | 444.4224 | 3166.122 | -1590.322 | 3192.022 | granitic veins | OCT_2015 | 0.02668148 | 0.06881596 | 0.6142343 | 0.3152609 | 2.671779 | 2.753648 | 1.455569 |  | 5.425427 | 6.880996 | 5.740688 | 7.196257 | 6.450419 | 7.905988 | 5.740688 | 0.7097318 |  | 0.9702689 | 8.088531 |  | 5.490017e-05 | 0.0001464169 | 0.0008876218 | 0.002235893 | 0.002661134 | 0.004683074 | 0.00996965 |  | 0.3374845 | 0.8704283 | 7.769229 | 3.987622 | 33.79437 | 34.8299 | 18.41097 | 100
BK023 | 444.4224 | 3166.122 | -1590.322 | 3192.022 | granite | OCT_2015 | 0.03994014 | 0.0617204 | 0.2076374 | 0.09313077 | 0.354798 | 0.271268 | 0.3188853 |  | 0.626066 | 0.9449513 | 0.7191967 | 1.038082 | 1.028495 | 1.34738 | 0.7191967 | 0.3092979 |  | 1.307924 | 2.325256 |  | 8.218136e-05 | 0.00013132 | 0.000300054 | 0.0006605019 | 0.0003533844 | 0.0004613401 | 0.002184146 |  | 2.964282 | 4.580772 | 15.41045 | 6.91199 | 26.33244 | 20.133 | 23.66707 | 100
BK002 | 447.2477 | 3168.948 | -1593.148 | 3194.848 | granitic veins | JUL_2015 | 0.03870808 | 0.03069489 | 0.2261454 | 0.1225624 | 1.329639 | 0.8619651 | 0.6452424 |  | 2.191604 | 2.836846 | 2.314166 | 2.959409 | 2.609715 | 3.254957 | 2.314166 | 0.2955484 |  | 1.542567 | 7.830075 |  | 7.964625e-05 | 6.530828e-05 | 0.0003267998 | 0.0008692368 | 0.001324341 | 0.001465927 | 0.004419469 |  | 1.189204 | 0.9430199 | 6.947724 | 3.765407 | 40.84966 | 26.48161 | 19.82338 | 100
BK010 | 509.7407 | 3231.441 | -1655.641 | 3257.341 | granitic veins | JUL_2015 | 0.02189691 | 0.03290479 | 0.2077945 | 0.09704593 | 0.8523789 | 0.9277332 | 1.157534 |  | 1.780112 | 2.937646 | 1.877158 | 3.034692 | 2.139754 | 3.297288 | 1.877158 | 0.2625962 |  | 0.9187759 | 7.148459 |  | 4.505537e-05 | 7.001019e-05 | 0.0003002811 | 0.000688269 | 0.000848983 | 0.001577778 | 0.007928314 |  | 0.6640884 | 0.997935 | 6.301982 | 2.943204 | 25.85091 | 28.13625 | 35.10563 | 100
BK022 | nd | nd | nd | nd | granitic vein | OCT_2015 | 0.02111413 | 0.02835217 | 0.2199983 | 0.1100986 | 1.932142 | 1.25978 | 0.4378103 |  | 3.191922 | 3.629732 | 3.302021 | 3.739831 | 3.571485 | 4.009295 | 3.302021 | 0.2694645 |  | 1.533714 | 12.25401 |  | 4.34447e-05 | 6.032376e-05 | 0.0003179166 | 0.0007808413 | 0.001924444 | 0.002142483 | 0.002998701 |  | 0.5266294 | 0.7071609 | 5.487205 | 2.746084 | 48.19156 | 31.42148 | 10.91988 | 100
BK020 | nd | nd | nd | nd | granite dyke | OCT_2015 | 0.03808321 | 0.02879454 | 0.2629648 | 0.1314034 | 1.657727 | 1.354206 | 0.9330529 |  | 3.011933 | 3.944986 | 3.143337 | 4.076389 | 3.473179 | 4.406232 | 3.143337 | 0.3298426 |  | 1.224132 | 9.529808 |  | 7.836052e-05 | 6.126498e-05 | 0.000380007 | 0.0009319392 | 0.001651122 | 0.002303072 | 0.006390773 |  | 0.8643034 | 0.6534958 | 5.96802 | 2.982218 | 37.62233 | 30.73388 | 21.17576 | 100
Xenoliths
BK012 | 411.6558 | 3133.356 | -1557.556 | 3159.256 | calc-silicate | JUL_2015 | 0.04200457 | 0.05963207 | 0.2921746 | 0.251998 | 2.533519 | 1.232328 | 0.8478207 |  | 3.765847 | 4.613667 | 4.017845 | 4.865665 | 4.411656 | 5.259476 | 4.017845 | 0.3938112 |  | 2.05588 | 10.20246 |  | 8.642916e-05 | 0.0001268767 | 0.0004222176 | 0.00178722 | 0.002523425 | 0.002095796 | 0.005806991 |  | 0.7986455 | 1.133802 | 5.555202 | 4.791313 | 48.17055 | 23.43062 | 16.11987 | 100
BK067 | 444.4224 | 3166.122 | -1590.322 | 3192.022 | GN xeno | FEB_2016 | 0.06223932 | 0.1448992 | 0.2260453 | 0.468396 | 1.646104 | 2.028395 | 0.4547414 |  | 3.674498 | 4.12924 | 4.142894 | 4.597636 | 4.576078 | 5.030819 | 4.142894 | 0.4331838 |  | 0.8115303 | 9.563825 |  | 0.0001280645 | 0.0003082962 | 0.000326655 | 0.003321957 | 0.001639546 | 0.003449651 | 0.003114667 |  | 1.237161 | 2.880231 | 4.49321 | 9.31053 | 32.72039 | 40.31937 | 9.039111 | 100
BK004? | 447.2477 | 3168.948 | -1593.148 | 3194.848 | meta sed | JUL_2015 | 0.02566187 | 0.03437847 | 0.09817423 | 0.1079599 | 0.9406791 | 0.6776162 | 0.3159925 |  | 1.618295 | 1.934288 | 1.726255 | 2.042248 | 1.88447 | 2.200462 | 1.726255 | 0.1582146 |  | 1.388218 | 10.91085 |  | 5.280221e-05 | 7.314567e-05 | 0.0001418703 | 0.0007656729 | 0.0009369313 | 0.001152409 | 0.002164332 |  | 1.166204 | 1.562329 | 4.461528 | 4.906236 | 42.74916 | 30.79427 | 14.36028 | 100
BK036 | 499.1346 | 3220.835 | -1645.035 | 3246.735 | calc-silicate | OCT_2015 | 0.02174857 | 0.04055565 | 0.2493415 | 0.2082944 | 1.529683 | 0.856122 | 0.4210275 |  | 2.385805 | 2.806833 | 2.594099 | 3.015127 | 2.905745 | 3.326773 | 2.594099 | 0.3116457 |  | 1.786758 | 8.323874 |  | 4.475015e-05 | 8.628862e-05 | 0.00036032 | 0.001477265 | 0.001523589 | 0.00145599 | 0.00288375 |  | 0.6537439 | 1.219069 | 7.494996 | 6.261155 | 45.98099 | 25.73431 | 12.65573 | 100
BK024 | nd | nd | nd | nd | chert | OCT_2015 | 0.04220168 | 0.07641783 | 0.445223 | 0.4578267 | 2.883214 | 1.640985 | 0.4566583 |  | 4.524199 | 4.980857 | 4.982026 | 5.438684 | 5.545868 | 6.002526 | 4.982026 | 0.5638425 |  | 1.757002 | 8.835846 |  | 8.683473e-05 | 0.0001625911 | 0.0006433858 | 0.003246998 | 0.002871727 | 0.002790791 | 0.003127796 |  | 0.7030653 | 1.273094 | 7.41726 | 7.627234 | 48.03334 | 27.33824 | 7.607768 | 100

## VSF2_PGE
Sample | Depth (m) | Depth (m) | Depth (m) | Depth (m) | TU | Lith | Batch_nr | Os | Ir | Ru | Rh | Pt | Pd | Au | PGE-T | Pt+Pd | Pt+Pd+Au | 4E | 6E | 6E + Au | PPGE | IPGE | Ratio's | Pt/Pd | PPGE/IPGE | CH norm | Os | Ir | Ru | Rh | Pt | Pd | Au | PGE | Os | Ir | Ru | Rh | Pt | Pd | Au | TOTAL
| VSF2_M | BV_C | UZ-MZb | BV1_GC | sub-unit | CIPW |  | ppb | ppb | ppb | ppb | ppb | ppb | ppb |  | ppb | ppb | ppb | ppb | ppb | ppb | ppb |  | ratio | ratio |  | ratio | ratio | ratio | ratio | ratio | ratio | ratio | func of TPGE | % | % | % | % | % | % | %
FT1003 | 27.95 | 2749.65 | -1173.85 | 2747.61 | TU4 | GN | JUN_2016 | 0.1778614 | 0.8192385 | 1.214309 | 3.253262 | 18.90055 | 19.57882 | 1.531987 |  | 38.47936 | 40.01135 | 43.26461 | 43.94403 | 45.47602 | 41.73263 | 2.211409 |  | 0.965357 | 18.87151 |  | 0.00036597 | 0.001743061 | 0.001754781 | 0.02307278 | 0.01882525 | 0.03329731 | 0.01049306 |  | 0.3911103 | 1.801473 | 2.670218 | 7.153797 | 41.56157 | 43.05305 | 3.368779 | 100
FT1006 | 36.84 | 2758.54 | -1182.74 | 2756.5 | TU4 | N | JUN_2016 | 0.3333401 | 0.4629253 | 1.29639 | 1.720313 | 10.34196 | 11.30615 | 0.8516509 |  | 21.64812 | 22.49977 | 24.22008 | 25.46109 | 26.31274 | 23.36843 | 2.092656 |  | 0.9147196 | 11.16688 |  | 0.000685885 | 0.0009849475 | 0.001873397 | 0.0122008 | 0.01030076 | 0.01922815 | 0.005833225 |  | 1.266839 | 1.75932 | 4.926855 | 6.537949 | 39.30401 | 42.96837 | 3.236649 | 100
FT1010 | 44.55 | 2766.25 | -1190.45 | 2764.21 | TU4 | GN | JUN_2016 | 0.3034242 | 0.6407537 | 1.824813 | 2.554806 | 8.74489 | 5.35112 | 1.199669 |  | 14.09601 | 15.29568 | 17.85049 | 19.41981 | 20.61948 | 16.65082 | 2.768991 |  | 1.634217 | 6.013314 |  | 0.0006243296 | 0.001363306 | 0.002637014 | 0.01811919 | 0.00871005 | 0.009100545 | 0.00821691 |  | 1.471542 | 3.107517 | 8.849951 | 12.39026 | 42.41082 | 25.95178 | 5.818135 | 100
FT1012 | 55 | 2776.7 | -1200.9 | 2774.66 | TU4 | olGN | AUG_2017 | 0.2169847 | 0.3684226 | 3.061139 | 1.237764 | 4.891322 | 6.988019 | 0.575294 |  | 11.87934 | 12.45464 | 13.6924 | 16.76365 | 17.33895 | 13.11711 | 3.646546 |  | 0.6999583 | 3.597131 |  | 0.0004464705 | 0.0007838778 | 0.004423611 | 0.00877847 | 0.004871835 | 0.01188439 | 0.00394037 |  | 1.25143 | 2.124827 | 17.6547 | 7.138636 | 28.21003 | 40.30245 | 3.317929 | 100
FT1014 | 57.84 | 2779.54 | -1203.74 | 2777.5 | TU4 | XENO | JUN_2016 | 0.6189622 | 0.7147772 | 1.484286 | 2.446669 | 13.679 | 16.74834 | 2.170679 |  | 30.42734375 | 32.59802 | 35.04469 | 35.69204 | 37.86272 | 32.87401 | 2.818026 |  | 0.8167374 | 11.66562 |  | 0.001273585 | 0.001520803 | 0.002144922 | 0.01735226 | 0.0136245 | 0.02848358 | 0.01486767 |  | 1.634754 | 1.887813 | 3.920179 | 6.461947 | 36.12788 | 44.2344 | 5.733026 | 100
FT1019 | 65.94 | 2787.64 | -1211.84 | 2785.6 | TU4 | olGN | JUN_2016 | 0.3340691 | 0.6043751 | 0.7600693 | 2.372089 | 11.61718 | 13.00484 | 1.694702 |  | 24.62202 | 26.31672 | 28.68881 | 28.69262 | 30.38732 | 26.9941 | 1.698513 |  | 0.8932967 | 15.89278 |  | 0.0006873849 | 0.001285904 | 0.001098366 | 0.01682333 | 0.01157089 | 0.02211707 | 0.01160755 |  | 1.09937 | 1.988905 | 2.501271 | 7.806181 | 38.23035 | 42.79692 | 5.577005 | 100
FT1026 | 77.15 | 2798.85 | -1223.05 | 2796.81 | TU4 | N | JUN_2016 | 0.7785331 | 1.007459 | 10.86958 | 11.36987 | 17.95926 | 14.64446 | 1.338353 |  | 32.60372 | 33.94208 | 45.31194 | 56.62917 | 57.96752 | 43.97359 | 12.65558 |  | 1.226352 | 3.474642 |  | 0.00160192 | 0.002143529 | 0.01570749 | 0.08063736 | 0.01788771 | 0.02490555 | 0.009166802 |  | 1.343051 | 1.737971 | 18.75116 | 19.6142 | 30.98159 | 25.26322 | 2.308798 | 100
JD01B | 80.35 | 2802.05 | -1226.25 | 2800.01 | TU4 | olGN | JUN_2016 | 0.1633895 | 0.5728386 | 1.655444 | 2.621371 | 11.0758 | 20.53454 | 3.050598 |  | 31.61034 | 34.66094 | 37.28231 | 36.62339 | 39.67398 | 34.23171 | 2.391672 |  | 0.5393742 | 14.31288 |  | 0.0003361924 | 0.001218806 | 0.00239226 | 0.01859128 | 0.01103168 | 0.03492269 | 0.0208945 |  | 0.4118304 | 1.443865 | 4.172618 | 6.607279 | 27.91704 | 51.7582 | 7.689164 | 100
FT1029 | 81.55 | 2803.25 | -1227.45 | 2801.21 | TU4 | N | JUN_2016 | 0.4843499 | 0.9802284 | 2.776414 | 5.320993 | 30.06822 | 3.928735 | 0.7362849 |  | 33.99695 | 34.73324 | 40.05423 | 43.55894 | 44.29522 | 39.31795 | 4.240992 |  | 7.653409 | 9.270932 |  | 0.0009966047 | 0.002085592 | 0.004012159 | 0.03773754 | 0.02994843 | 0.006681523 | 0.005043048 |  | 1.093458 | 2.212944 | 6.267976 | 12.01257 | 67.8814 | 8.869433 | 1.662222 | 100
FT1031 | 83.52 | 2805.22 | -1229.42 | 2804.43 | TU4 | N | JUN_2016 | 0.6661498 | 0.9960434 | 1.983561 | 2.549694 | 6.711251 | 1.674765 | 0.444418 |  | 8.386016 | 8.830434 | 11.38013 | 14.58146 | 15.02588 | 10.93571 | 3.645755 |  | 4.007278 | 2.999574 |  | 0.001370679 | 0.002119241 | 0.002866418 | 0.01808293 | 0.006684513 | 0.00284824 | 0.003043959 |  | 4.433349 | 6.628851 | 13.20096 | 16.96868 | 44.6646 | 11.14587 | 2.957683 | 100
JD30 | 84.78 | 2806.48 | -1230.68 | 2805.69 | TU4 | An | JUN_2016 | 0.5293283 | 0.9852821 | 2.616684 | 3.407618 | 10.97753 | 4.944145 | 1.303614 |  | 15.92167 | 17.22528 | 20.6329 | 23.46058 | 24.7642 | 19.32929 | 4.131295 |  | 2.220308 | 4.678748 |  | 0.001089153 | 0.002096345 | 0.003781336 | 0.02416751 | 0.01093379 | 0.00840841 | 0.008928861 |  | 2.137474 | 3.978656 | 10.5664 | 13.76026 | 44.32821 | 19.96489 | 5.264106 | 100
FT1034 | 86.34 | 2808.04 | -1232.24 | 2807.25 | TU4 | UM | OCT_2017 | 8.507216 | 10.35009 | 13.08613 | 85.19507 | 1558.209 | 4153.591 | 26.61557 |  | 5711.799 | 5738.415 | 5823.61 | 5828.938 | 5855.554 | 5796.995 | 31.94344 |  | 0.3751473 | 181.4768 |  | 0.01750456 | 0.02202147 | 0.0189106 | 0.6042204 | 1.552001 | 7.06393 | 0.1822984 |  | 0.1452846 | 0.1767568 | 0.2234824 | 1.454945 | 26.61078 | 70.93421 | 0.4545356 | 100
JD2 | 86.7 | 2808.4 | -1232.6 | 2807.61 | TU4 | UM | JD_2014 | 0.09602724 | 0.1315343 | 0.5358994 | 0.4666469 | 5.713715 | 40.24323 | 5.598758 |  | 45.95695 | 51.55571 | 52.02235 | 47.18706 | 52.78581 | 46.4236 | 0.7634609 |  | 0.1419795 | 60.80678 |  | 0.0001975869 | 0.0002798602 | 0.000774421 | 0.003309553 | 0.005690951 | 0.06844087 | 0.03834766 |  | 0.1819187 | 0.2491849 | 1.015234 | 0.8840385 | 10.82434 | 76.23873 | 10.60656 | 100
FT1035 | 86.91 | 2808.61 | -1232.81 | 2807.82 | TU4 | UM | OCT_2017 | 0.04290996 | 0.04710768 | 0.2192139 | 0.4384279 | 53.59081 | 2.449413 | 9.837109 |  | 56.04022 | 65.87733 | 66.31576 | 56.78788 | 66.62499 | 56.47865 | 0.3092316 |  | 21.87905 | 182.6419 |  | 8.82921e-05 | 0.0001002291 | 0.0003167831 | 0.003109418 | 0.0533773 | 0.004165668 | 0.06737746 |  | 0.0644052 | 0.07070571 | 0.3290266 | 0.6580532 | 80.4365 | 3.676417 | 14.76489 | 100
FT1036 | 87.25 | 2808.95 | -1233.15 | 2808.16 | TU4 | UM | OCT_2017 | 0.02529002 | 0.103531 | 1.18547 | 0.8456351 | 33.89653 | 10.36227 | 10.16422 |  | 44.2588 | 54.42302 | 55.26865 | 46.41873 | 56.58294 | 45.10444 | 1.314291 |  | 3.271149 | 34.31846 |  | 5.203708e-05 | 0.0002202788 | 0.001713107 | 0.005997412 | 0.03376149 | 0.01762291 | 0.06961793 |  | 0.04469548 | 0.1829721 | 2.095101 | 1.494505 | 59.90592 | 18.31342 | 17.96339 | 100
JD36 | 87.5 | 2809.2 | -1233.4 | 2808.41 | TU4 | UM | OCT_2017 | 0.1005236 | 0.2226675 | 1.452715 | 1.344295 | 13.78721 | 29.22817 | 4.467394 |  | 43.01537 | 47.48277 | 48.82706 | 46.13557 | 50.60297 | 44.35967 | 1.775906 |  | 0.4717096 | 24.97861 |  | 0.0002068388 | 0.0004737607 | 0.002099299 | 0.009534008 | 0.01373228 | 0.04970776 | 0.03059859 |  | 0.1986517 | 0.4400286 | 2.87081 | 2.656554 | 27.24585 | 57.75979 | 8.828324 | 100
JD03B | 88.14 | 2809.84 | -1234.04 | 2809.05 | TU4 | UM | JUN_2016 | 2.574965 | 7.244874 | 23.30982 | 53.33428 | 291.6544 | 155.2404 | 5.181077 |  | 446.8947 | 452.0758 | 505.4101 | 533.3587 | 538.5398 | 500.229 | 33.12966 |  | 1.878728 | 15.09913 |  | 0.005298283 | 0.01541463 | 0.03368472 | 0.3782573 | 0.2904924 | 0.2640142 | 0.03548683 |  | 0.4781384 | 1.345281 | 4.328338 | 9.9035 | 54.15652 | 28.82617 | 0.9620603 | 100
JD3 | 88.19 | 2809.89 | -1234.09 | 2809.1 | TU4 | olN | JD_2014 | 30.2809 | 58.47325 | 85.14855 | 118.0856 | 1018.281 | 1191.644 | 154.8675 |  | 2209.925 | 2364.793 | 2482.878 | 2501.914 | 2656.781 | 2328.011 | 173.9027 |  | 0.8545178 | 13.38686 |  | 0.06230637 | 0.1244112 | 0.123047 | 0.8374865 | 1.014224 | 2.026606 | 1.060736 |  | 1.139759 | 2.200906 | 3.204952 | 4.444687 | 38.32763 | 44.85293 | 5.829141 | 100
FT1038 | 89.05 | 2810.75 | -1234.95 | 2810.75 | TU3 | olN | JUN_2016 | 10.81092 | 34.64578 | 54.39298 | 284.4819 | 3078.904 | 7988.768 | 232.6534 |  | 11067.67 | 11300.33 | 11584.81 | 11452 | 11684.66 | 11352.15 | 99.84968 |  | 0.3854041 | 113.6924 |  | 0.02224469 | 0.07371443 | 0.07860257 | 2.017602 | 3.066637 | 13.58634 | 1.593516 |  | 0.09252236 | 0.2965066 | 0.4655077 | 2.434662 | 26.34997 | 68.36973 | 1.991102 | 100
FT4203_ii | 90.61 | 2812.31 | -1236.51 | 2812.31 | TU3 | troc | AUG_2017 | 0.06496494 | 0.1629512 | 1.133533 | 0.2325932 | 1.692818 | 1.421855 | 0.6308974 |  | 3.114673 | 3.74557 | 3.978164 | 4.708715 | 5.339613 | 3.347266 | 1.361449 |  | 1.19057 | 2.458605 |  | 0.0001336727 | 0.0003467046 | 0.001638053 | 0.001649597 | 0.001686074 | 0.00241812 | 0.004321215 |  | 1.21666 | 3.051741 | 21.22875 | 4.355994 | 31.70301 | 26.62843 | 11.81541 | 100
FT4203_iii | 90.775 | 2812.475 | -1236.675 | 2812.475 | TU3 | troc | AUG_2017 | 0.1409776 | 0.09404375 | 0.6544294 | 0.2309991 | 2.267231 | 13.73216 | 0.7117592 |  | 15.99939 | 16.71115 | 16.94215 | 17.11984 | 17.8316 | 16.23039 | 0.8894508 |  | 0.1651038 | 18.24765 |  | 0.0002900774 | 0.0002000931 | 0.0009457073 | 0.001638292 | 0.002258198 | 0.02335401 | 0.004875063 |  | 0.7906058 | 0.5273995 | 3.670055 | 1.295448 | 12.71468 | 77.01025 | 3.991562 | 100
FT1044 | 104.73 | 2826.43 | -1250.63 | 2827.63 | TU3 | olN | JUN_2016 | 0.1341437 | 0.121183 | 0.4591558 | 0.9388741 | 9.847458 | 29.34973 | 1.234717 |  | 39.19719 | 40.43191 | 41.37078 | 40.85055 | 42.08527 | 40.13607 | 0.7144825 |  | 0.3355212 | 56.17502 |  | 0.0002760159 | 0.0002578361 | 0.0006635199 | 0.006658682 | 0.009808225 | 0.04991451 | 0.008456969 |  | 0.3187427 | 0.2879463 | 1.091013 | 2.230886 | 23.39883 | 69.73874 | 2.933847 | 100
JD37 | 109.3 | 2831 | -1255.2 | 2832.2 | TU3 | olN | OCT_2017 | 0.4169918 | 0.1510354 | 0.5408015 | 4.150344 | 75.38394 | 4.481947 | 6.872644 |  | 79.86589 | 86.73853 | 90.88887 | 85.12506 | 91.9977 | 84.01623 | 1.108829 |  | 16.81946 | 75.77025 |  | 0.0008580078 | 0.000321352 | 0.000781505 | 0.02943506 | 0.0750836 | 0.007622358 | 0.04707291 |  | 0.4532633 | 0.1641731 | 0.5878424 | 4.511356 | 81.94111 | 4.871803 | 7.470452 | 100
JD28 | 119.54 | 2841.25 | -1265.45 | 2842.45 | TU3 | olN | JUN_2016 | 0.1429423 | 0.09608114 | 0.6095409 | 0.5291019 | 12.46203 | 80.87197 | 4.463778 |  | 93.334 | 97.79778 | 98.32688 | 94.71166 | 99.17544 | 93.8631 | 0.8485643 |  | 0.1540958 | 110.614 |  | 0.0002941199 | 0.000204428 | 0.0008808394 | 0.003752496 | 0.01241238 | 0.1375374 | 0.03057382 |  | 0.1441307 | 0.09687997 | 0.6146087 | 0.5335009 | 12.56564 | 81.54435 | 4.50089 | 100
JD38 | 119.73 | 2841.43 | -1265.63 | 2842.63 | TU3 | UM | OCT_2017 | 0.03424295 | 0.03225318 | 1.78859 | 0.8349051 | 9.253314 | 44.71292 | 7.077205 |  | 53.96623 | 61.04344 | 61.87834 | 56.65623 | 63.73343 | 54.80114 | 1.855086 |  | 0.2069495 | 29.54103 |  | 7.045875e-05 | 6.862379e-05 | 0.002584667 | 0.005921313 | 0.009216448 | 0.07604238 | 0.04847401 |  | 0.0537284 | 0.05060638 | 2.80636 | 1.309996 | 14.51878 | 70.15615 | 11.10438 | 100
JD4 | 119.89 | 2841.59 | -1265.79 | 2842.79 | TU3 | G | JD_2014 | 0.2204712 | 0.2011795 | 1.16615 | 0.6230604 | 12.9469 | 22.38126 | 2.266683 |  | 35.32816 | 37.59485 | 38.21791 | 37.53902 | 39.80571 | 35.95122 | 1.587801 |  | 0.5784706 | 22.64215 |  | 0.0004536444 | 0.0004280416 | 0.001685188 | 0.004418868 | 0.01289532 | 0.03806337 | 0.01552523 |  | 0.5538683 | 0.5054037 | 2.929605 | 1.565254 | 32.52524 | 56.22626 | 5.694367 | 100
FT4204 | 120.4 | 2842.05 | -1266.25 | 2843.25 | TU3 | An | AUG_2017 | 0.1994786 | 0.2050004 | 4.059535 | 1.348946 | 11.97668 | 21.80858 | 1.624029 |  | 33.78525 | 35.40928 | 36.75823 | 39.59821 | 41.22224 | 35.1342 | 4.464014 |  | 0.5491729 | 7.87054 |  | 0.0004104497 | 0.0004361711 | 0.00586638 | 0.009566993 | 0.01192896 | 0.03708942 | 0.01112349 |  | 0.48391 | 0.4973053 | 9.847923 | 3.272374 | 29.05392 | 52.90487 | 3.939691 | 100
FT1054 | 128.64 | 2850.34 | -1274.54 | 2851.54 | TU3 | olN | JUN_2016 | 0.1054901 | 0.05763226 | 0.5233161 | 0.3103072 | 5.999005 | 4.7891 | 3.082072 |  | 10.7881 | 13.87018 | 14.18048 | 11.78485 | 14.86692 | 11.09841 | 0.6864384 |  | 1.252637 | 16.16811 |  | 0.0002170578 | 0.0001226218 | 0.0007562372 | 0.00220076 | 0.005975104 | 0.008144728 | 0.02111008 |  | 0.7095623 | 0.3876543 | 3.520003 | 2.087232 | 40.35135 | 32.21312 | 20.73107 | 100
FT1065 | 142 | 2863.7 | -1287.9 | 2879.51 | TU3 | olN | JUN_2016 | 0.1574407 | 0.1464284 | 1.150031 | 0.5605771 | 8.100033 | 12.53598 | 1.31615 |  | 20.63601 | 21.95217 | 22.51274 | 22.65049 | 23.96664 | 21.19659 | 1.453901 |  | 0.6461427 | 14.57912 |  | 0.000323952 | 0.0003115498 | 0.001661895 | 0.003975724 | 0.008067762 | 0.0213197 | 0.009014729 |  | 0.6569158 | 0.6109676 | 4.798467 | 2.338989 | 33.79711 | 52.30596 | 5.491593 | 100
JD34B | 142.82 | 2855.19 | -1279.39 | 2856.39 | TU3 | troc | AUG_2017 | 0.1250974 | 0.2260061 | 1.889964 | 0.4464047 | 9.06468 | 28.91745 | 0.2884148 |  | 37.98213 | 38.27054 | 38.71695 | 40.6696 | 40.95802 | 38.42853 | 2.241067 |  | 0.3134675 | 17.14742 |  | 0.000257402 | 0.000480864 | 0.002731162 | 0.00316599 | 0.009028565 | 0.04917934 | 0.001975444 |  | 0.3054283 | 0.5517994 | 4.614393 | 1.089908 | 22.13164 | 70.60266 | 0.7041718 | 100
JD26 | 143.3 | 2864.57 | -1288.77 | 2880.38 | TU3 | olGN | JUN_2016 | 0.09434236 | 0.1371579 | 0.7834643 | 0.4313202 | 3.967627 | 7.591399 | 0.4018012 |  | 11.55903 | 11.96083 | 12.39215 | 13.00531 | 13.40711 | 11.99035 | 1.014965 |  | 0.5226477 | 11.81356 |  | 0.0001941201 | 0.0002918254 | 0.001132174 | 0.003059009 | 0.00395182 | 0.01291054 | 0.002752063 |  | 0.703674 | 1.023024 | 5.843647 | 3.2171 | 29.59345 | 56.62218 | 2.996926 | 100
FT1069 | 149 | 2865 | -1289.2 | 2880.81 | TU3 | N | JUN_2016 | 0.05455651 | 0.06208823 | 0.2106228 | 0.5350316 | 6.819485 | 14.25909 | 1.662134 |  | 21.07858 | 22.74071 | 23.27574 | 21.94088 | 23.60301 | 21.61361 | 0.3272675 |  | 0.4782553 | 66.04263 |  | 0.0001122562 | 0.0001321026 | 0.0003043682 | 0.00379455 | 0.006792316 | 0.02425015 | 0.01138448 |  | 0.2311422 | 0.2630522 | 0.8923557 | 2.266794 | 28.89244 | 60.41217 | 7.042043 | 100
JD06B | 159.8 | 2881.5 | -1305.7 | 2898.06 | TU3 | troc | JUN_2016 | 0.09491663 | 0.1392317 | 2.510157 | 0.6783642 | 5.361978 | 9.905473 | 2.912749 |  | 15.26745 | 18.1802 | 18.85856 | 18.69012 | 21.60287 | 15.94581 | 2.744305 |  | 0.5413147 | 5.81051 |  | 0.0001953017 | 0.0002962377 | 0.003627395 | 0.004811094 | 0.005340615 | 0.01684604 | 0.01995034 |  | 0.4393705 | 0.6445057 | 11.61955 | 3.140158 | 24.82067 | 45.85258 | 13.48316 | 100
FT1081 | 161.61 | 2883.31 | -1307.51 | 2899.87 | TU3 | olN | JUN_2016 | 0.1231433 | 0.08527314 | 0.5379062 | 0.7261695 | 6.989825 | 11.71127 | 1.842439 |  | 18.7011 | 20.54353 | 21.2697 | 20.17359 | 22.01603 | 19.42727 | 0.7463226 |  | 0.5968461 | 26.03065 |  | 0.0002533812 | 0.0001814322 | 0.0007773211 | 0.005150139 | 0.006961978 | 0.01991713 | 0.01261945 |  | 0.5593347 | 0.387323 | 2.443248 | 3.298368 | 31.7488 | 53.19429 | 8.368627 | 100
FT1088 | 174.1 | 2895.8 | -1320 | 2921.7 | TU3 | olGN | JUN_2016 | 0.1199119 | 0.1117857 | 0.770706 | 0.4794796 | 2.113187 | 6.085809 | 0.2398151 |  | 8.198996 | 8.438811 | 8.918291 | 9.680879 | 9.920695 | 8.678476 | 1.002404 |  | 0.3472319 | 8.657666 |  | 0.0002467322 | 0.000237842 | 0.001113737 | 0.003400565 | 0.002104768 | 0.01035002 | 0.001642569 |  | 1.208704 | 1.126794 | 7.76867 | 4.833125 | 21.3008 | 61.34459 | 2.417322 | 100
FT1093 | 189 | 2900.26 | -1324.46 | 2926.16 | TU3 | olGN | JUN_2016 | 0.1310795 | 0.1020991 | 0.8806775 | 0.5957189 | 4.505779 | 16.25675 | 0.2446584 |  | 20.76253 | 21.00719 | 21.60291 | 22.4721 | 22.71676 | 21.35825 | 1.113856 |  | 0.2771636 | 19.17505 |  | 0.0002697109 | 0.0002172322 | 0.001272655 | 0.004224957 | 0.004487828 | 0.02764753 | 0.001675743 |  | 0.5770167 | 0.449444 | 3.876774 | 2.622376 | 19.8346 | 71.56279 | 1.076995 | 100
FT1096 | 197.34 | 2919.04 | -1343.24 | 2944.94 | TU3 | olN | JUN_2016 | 0.2385257 | 0.2269804 | 0.7082882 | 1.126519 | 8.551055 | 3.918194 | 1.21921 |  | 12.46925 | 13.68846 | 14.81498 | 14.76956 | 15.98877 | 13.59577 | 1.173794 |  | 2.182397 | 11.58275 |  | 0.0004907936 | 0.000482937 | 0.001023538 | 0.007989497 | 0.008516987 | 0.006663595 | 0.008350755 |  | 1.491832 | 1.419624 | 4.42991 | 7.045688 | 53.48162 | 24.50591 | 7.625415 | 100
FT1101 | 198.58 | 2920.28 | -1344.48 | 2946.18 | TU3 | N | JUN_2016 | 0.2590458 | 0.1258444 | 1.009724 | 0.5504307 | 5.059977 | 11.73137 | 0.7303267 |  | 16.79134 | 17.52167 | 18.0721 | 18.73639 | 19.46671 | 17.34177 | 1.394614 |  | 0.4313203 | 12.43482 |  | 0.000533016 | 0.000267754 | 0.001459138 | 0.003903764 | 0.005039817 | 0.0199513 | 0.005002238 |  | 1.330711 | 0.6464593 | 5.186923 | 2.827548 | 25.99297 | 60.26372 | 3.751669 | 100
JD07B | 204.55 | 2926.25 | -1350.45 | 2952.15 | TU3 | troc | JUN_2016 | 0.3314613 | 0.5795978 | 2.296623 | 2.978729 | 17.81367 | 14.01609 | 3.628961 |  | 31.82976 | 35.45872 | 38.43745 | 38.01617 | 41.64513 | 34.80849 | 3.207682 |  | 1.270944 | 10.8516 |  | 0.000682019 | 0.001233187 | 0.003318819 | 0.02112574 | 0.0177427 | 0.0238369 | 0.0248559 |  | 0.7959183 | 1.391754 | 5.514745 | 7.152647 | 42.77491 | 33.65602 | 8.714009 | 100
JD29 | 205.31 | 2927.01 | -1351.21 | 2952.91 | TU3 | troc | JUN_2016 | 0.1887018 | 0.5104118 | 11.0532 | 2.958726 | 22.27567 | 32.82315 | 7.146252 |  | 55.09882 | 62.24507 | 65.2038 | 69.80986 | 76.95611 | 58.05754 | 11.75231 |  | 0.6786574 | 4.940094 |  | 0.0003882754 | 0.001085982 | 0.01597283 | 0.02098387 | 0.02218692 | 0.05582168 | 0.04894693 |  | 0.2452071 | 0.6632505 | 14.36299 | 3.844693 | 28.94594 | 42.65177 | 9.28614 | 100
JD09 | 205.61 | 2927.31 | -1351.51 | 2953.21 | TU3 | troc | JD_2014 | 0.2754968 | 0.7105762 | 2.17117 | 1.537791 | 14.27174 | 15.08375 | 1.07366 |  | 29.35549 | 30.42915 | 31.96694 | 34.05052 | 35.12418 | 30.89328 | 3.157243 |  | 0.9461664 | 9.784891 |  | 0.0005668658 | 0.001511864 | 0.003137529 | 0.01090632 | 0.01421488 | 0.02565264 | 0.007353838 |  | 0.7843507 | 2.02304 | 6.181411 | 4.378155 | 40.63223 | 42.94406 | 3.056755 | 100
FT1107 | 210.5 | 2932.2 | -1356.4 | 2958.1 | TU3 | troc | JUN_2016 | 0.2456942 | 0.2026902 | 0.7851366 | 1.143513 | 7.181753 | 2.337358 | 0.9365113 |  | 9.51911 | 10.45562 | 11.59913 | 11.89614 | 12.83266 | 10.66262 | 1.233521 |  | 3.072595 | 8.644055 |  | 0.0005055437 | 0.0004312557 | 0.00113459 | 0.008110023 | 0.00715314 | 0.003975098 | 0.006414461 |  | 1.914602 | 1.579488 | 6.11827 | 8.910963 | 55.96466 | 18.21414 | 7.297876 | 100
JD10B | 215.65 | 2937.35 | -1361.55 | 2963.25 | TU3 | troc | JUN_2016 | 0.2159918 | 0.334557 | 1.332512 | 0.9005909 | 4.049594 | 3.683843 | 1.095107 |  | 7.733437 | 8.828544 | 9.729135 | 10.51709 | 11.6122 | 8.634028 | 1.883061 |  | 1.099285 | 4.585103 |  | 0.0004444276 | 0.0007118235 | 0.001925595 | 0.006387169 | 0.00403346 | 0.00626504 | 0.007500732 |  | 1.860043 | 2.881083 | 11.47511 | 7.755561 | 34.87363 | 31.72392 | 9.430662 | 100
JD31 | 218.22 | 2939.92 | -1364.12 | 2965.82 | TU3 | olGN | JUN_2016 | 0.227564 | 0.2673204 | 2.48439 | 1.151454 | 7.358265 | 10.95894 | 0.5676593 |  | 18.31721 | 18.88487 | 20.03632 | 22.44793 | 23.01559 | 19.46866 | 2.979275 |  | 0.6714394 | 6.534698 |  | 0.0004682387 | 0.0005687668 | 0.003590159 | 0.008166338 | 0.007328949 | 0.01863765 | 0.003888078 |  | 0.9887384 | 1.161475 | 10.79438 | 5.002928 | 31.97078 | 47.61529 | 2.466412 | 100
JD12_B | 219.5 | 2941.2 | -1365.4 | 2967.1 | TU3 | UM | JUN_2016 | 0.1716932 | 0.3989106 | 20.66711 | 4.084903 | 11.59901 | 21.30493 | 4.05695 |  | 32.90395 | 36.9609 | 41.0458 | 58.22657 | 62.28352 | 36.98885 | 21.23772 |  | 0.5444285 | 1.741658 |  | 0.0003532782 | 0.000848746 | 0.02986577 | 0.02897094 | 0.0115528 | 0.03623288 | 0.02778733 |  | 0.2756639 | 0.6404754 | 33.18232 | 6.558561 | 18.62292 | 34.20638 | 6.513681 | 100
JD16 | 221.37 | 2943.07 | -1367.27 | 2968.97 | TU3 | UM | JD_2014 | 0.4697141 | 2.143342 | 8.445047 | 9.598423 | 127.4619 | 118.9644 | 8.890089 |  | 246.4263 | 255.3164 | 264.9148 | 267.0828 | 275.9729 | 256.0247 | 11.0581 |  | 1.071429 | 23.15268 |  | 0.0009664898 | 0.004560303 | 0.01220382 | 0.06807392 | 0.1269541 | 0.2023204 | 0.06089102 |  | 0.170203 | 0.7766496 | 3.0601 | 3.478031 | 46.18639 | 43.10727 | 3.221363 | 100
JD15 | 221.5 | 2943.2 | -1367.4 | 2969.1 | TU3 | UM | JD_2014 | 9.644468 | 21.21972 | 53.12186 | 83.29564 | 801.1562 | 3410.999 | 24.11782 |  | 4212.155 | 4236.273 | 4319.569 | 4379.437 | 4403.555 | 4295.451 | 83.98604 |  | 0.2348743 | 51.14482 |  | 0.01984459 | 0.04514834 | 0.07676569 | 0.5907492 | 0.7979644 | 5.801019 | 0.1651905 |  | 0.2190155 | 0.481877 | 1.20634 | 1.891554 | 18.1934 | 77.46013 | 0.5476897 | 100
JD14 | 221.7 | 2943.4 | -1367.6 | 2969.3 | TU2 | An | JD_2014 | 17.83039 | 40.25513 | 58.46029 | 297.1345 | 4875.211 | 4276.25 | 569.6749 |  | 9151.461 | 9721.136 | 10018.27 | 9565.141 | 10134.82 | 9448.595 | 116.5458 |  | 1.140067 | 81.07194 |  | 0.03668805 | 0.0856492 | 0.08448019 | 2.107337 | 4.855788 | 7.272533 | 3.901883 |  | 0.1759321 | 0.3971964 | 0.5768264 | 2.931819 | 48.1036 | 42.19366 | 5.620969 | 100
FT1117 | 221.9 | 2943.6 | -1367.8 | 2969.5 | TU2 | N | OCT_2017 | 0.3165537 | 0.8556674 | 2.20061 | 2.925811 | 24.88322 | 25.07173 | 0.6038569 |  | 49.95495 | 50.55881 | 53.48462 | 56.25359 | 56.85745 | 52.88076 | 3.372831 |  | 0.9924814 | 15.67845 |  | 0.0006513451 | 0.001820569 | 0.003180072 | 0.02075043 | 0.02478409 | 0.04263899 | 0.004136006 |  | 0.5567498 | 1.504934 | 3.870398 | 5.145871 | 43.76423 | 44.09577 | 1.062054 | 100
JD40 | 225.3 | 2947 | -1371.2 | 2972.9 | TU2 | olN | OCT_2017 | 0.2252334 | 0.3849906 | 4.680184 | 0.3397634 | 10.27822 | 12.22934 | 3.778126 |  | 22.50756 | 26.28569 | 26.62545 | 28.13773 | 31.91586 | 22.84733 | 5.290408 |  | 0.8404558 | 4.318632 |  | 0.0004634432 | 0.000819129 | 0.006763272 | 0.00240967 | 0.01023727 | 0.0207982 | 0.02587757 |  | 0.7057099 | 1.206267 | 14.66413 | 1.06456 | 32.20412 | 38.31744 | 11.83777 | 100
FT1120 | 227.9 | 2949.6 | -1373.8 | 2975.5 | TU2 | olN | OCT_2017 | 0.1697356 | 0.4509875 | 1.125544 | 0.4590755 | 1.64415 | 0.4761439 | 0.5742154 |  | 2.120294 | 2.69451 | 3.153585 | 4.325636 | 4.899852 | 2.57937 | 1.746267 |  | 3.453053 | 1.477076 |  | 0.0003492502 | 0.0009595479 | 0.001626508 | 0.003255854 | 0.0016376 | 0.0008097686 | 0.003932982 |  | 3.464096 | 9.204106 | 22.97097 | 9.36917 | 33.5551 | 9.717517 | 11.71904 | 100
JD27 | 229.15 | 2950.85 | -1375.05 | 2976.75 | TU2 | felsic | JUN_2016 | 0.1546845 | 0.1274718 | 0.3182491 | 0.1401448 | 2.053573 | 1.249785 | 1.656654 |  | 3.303358 | 4.960012 | 5.100156 | 4.043908 | 5.700562 | 3.443503 | 0.6004054 |  | 1.643141 | 5.735296 |  | 0.0003182809 | 0.0002712166 | 0.0004598975 | 0.000993935 | 0.002045391 | 0.002125485 | 0.01134694 |  | 2.713496 | 2.236127 | 5.582767 | 2.458439 | 36.02404 | 21.9239 | 29.06123 | 100
FT4207 | 230.24 | 2951.9 | -1376.1 | 2977.8 | TU2 | felsic | AUG_2017 | 0.0549232 | 0.08261825 | 1.399082 | 0.3374134 | 4.352222 | 8.407455 | 0.2521265 |  | 12.75968 | 13.0118 | 13.34922 | 14.63371 | 14.88584 | 13.09709 | 1.536623 |  | 0.5176622 | 8.523294 |  | 0.0001130107 | 0.0001757835 | 0.002021794 | 0.002393003 | 0.004334882 | 0.01429839 | 0.001726894 |  | 0.3689627 | 0.5550124 | 9.398742 | 2.266673 | 29.23733 | 56.47955 | 1.693734 | 100
FT4208 | 230.65 | 2952.3 | -1376.5 | 2978.2 | TU2 | felsic | AUG_2017 | 0.08135357 | 0.1597999 | 3.555569 | 1.359171 | 18.83057 | 98.00758 | 0.6786895 |  | 116.8381 | 117.5168 | 118.876 | 121.994 | 122.6727 | 118.1973 | 3.796722 |  | 0.1921338 | 31.13141 |  | 0.0001673942 | 0.0003399997 | 0.005138105 | 0.009639509 | 0.01875555 | 0.1666796 | 0.004648559 |  | 0.06631756 | 0.1302652 | 2.898418 | 1.107965 | 15.35025 | 79.89353 | 0.5532522 | 100
JD32 | 232.07 | 2953.77 | -1377.97 | 2979.67 | TU2 | felsic | JUN_2016 | 0.2870024 | 0.182735 | 8.512721 | 2.117939 | 22.62013 | 75.7183 | 1.944005 |  | 98.33843 | 100.2824 | 102.4004 | 109.4388 | 111.3828 | 100.4564 | 8.982459 |  | 0.2987405 | 11.18362 |  | 0.00059054 | 0.0003887978 | 0.01230162 | 0.01502085 | 0.02253001 | 0.1287726 | 0.01331511 |  | 0.2576721 | 0.1640603 | 7.642759 | 1.901495 | 20.30845 | 67.98023 | 1.745337 | 100
FT4209 | 232.52 | 2953.75 | -1377.95 | 2979.65 | TU2 | olGN | AUG_2017 | 14.8365 | 25.79891 | 46.84848 | 151.1452 | 2461.736 | 2335.876 | 5.975113 |  | 4797.612 | 4803.587 | 4954.733 | 5036.241 | 5042.216 | 4948.757 | 87.4839 |  | 1.053881 | 56.56764 |  | 0.03052778 | 0.05489131 | 0.06770012 | 1.071952 | 2.451928 | 3.972579 | 0.04092543 |  | 0.2942457 | 0.5116582 | 0.9291247 | 2.997594 | 48.82249 | 46.32638 | 0.1185017 | 100
FT1128B | 234.29 | 2955.99 | -1380.19 | 2981.89 | TU2 | UM | JUN_2016 | 15.21514 | 65.44002 | 135.0783 | 463.1757 | 1554.278 | 1275.598 | 9.522639 |  | 2829.876 | 2839.399 | 3302.574 | 3508.785 | 3518.308 | 3293.052 | 215.7335 |  | 1.21847 | 15.26444 |  | 0.03130687 | 0.1392341 | 0.1951999 | 3.284934 | 1.548086 | 2.169384 | 0.06522356 |  | 0.4324561 | 1.859986 | 3.839299 | 13.16473 | 44.17686 | 36.25601 | 0.2706596 | 100
JD42 | 234.89 | 2956.59 | -1380.79 | 2982.49 | TU2 | olN | OCT_2017 | 3.997243 | 17.54213 | 21.56308 | 86.06628 | 991.6072 | 1166.832 | 11.36926 |  | 2158.439 | 2169.809 | 2255.875 | 2287.608 | 2298.977 | 2244.506 | 43.10246 |  | 0.8498285 | 52.07373 |  | 0.00822478 | 0.03732368 | 0.03116052 | 0.6103991 | 0.9876566 | 1.984408 | 0.07787168 |  | 0.1738705 | 0.7630406 | 0.9379424 | 3.743677 | 43.13254 | 50.7544 | 0.4945358 | 100
JD19_B | 235.255 | 2956.955 | -1381.155 | 2982.855 | TU2 | olGN | JUN_2016 | 3.809843 | 14.71452 | 23.31152 | 64.57449 | 1194.333 | 1582.737 | 13.66846 |  | 2777.07 | 2790.738 | 2855.312 | 2883.48 | 2897.148 | 2841.644 | 41.83589 |  | 0.7545995 | 67.9236 |  | 0.007839182 | 0.03130749 | 0.03368717 | 0.4579751 | 1.189574 | 2.691729 | 0.0936196 |  | 0.1315032 | 0.5078967 | 0.8046368 | 2.228898 | 41.22442 | 54.63086 | 0.4717902 | 100
JD18 | 235.29 | 2956.99 | -1381.19 | 2982.89 | TU2 | troc | JD_2014 | 0.2437302 | 2.727604 | 11.44871 | 13.98631 | 158.4326 | 285.7282 | 11.13787 |  | 444.1608 | 455.2986 | 469.285 | 472.5671 | 483.705 | 458.1471 | 14.42004 |  | 0.5544871 | 31.77155 |  | 0.0005015025 | 0.005803413 | 0.01654437 | 0.09919372 | 0.1578014 | 0.4859323 | 0.07628679 |  | 0.05038819 | 0.5638982 | 2.366878 | 2.891497 | 32.75397 | 59.07075 | 2.302617 | 100
JD17 | 235.33 | 2957.03 | -1381.23 | 2982.93 | TU2 | olN | JD_2014 | 0.9438358 | 1.360798 | 3.390539 | 8.37219 | 113.8727 | 203.3129 | 2.927553 |  | 317.1855 | 320.1131 | 328.4853 | 331.2529 | 334.1804 | 325.5577 | 5.695173 |  | 0.560086 | 57.1638 |  | 0.001942049 | 0.002895315 | 0.004899622 | 0.05937723 | 0.113419 | 0.3457702 | 0.02005173 |  | 0.282433 | 0.4072046 | 1.014583 | 2.50529 | 34.07521 | 60.83924 | 0.8760395 | 100
JD43 | 238.1 | 2959.8 | -1384 | 2985.7 | TU2 | N | OCT_2017 | 0.03834807 | 0.08415174 | 0.6789174 | 1.586385 | 5.685619 | 42.67543 | 0.9385957 |  | 48.36105 | 49.29965 | 50.88603 | 50.74885 | 51.68745 | 49.94744 | 0.8014172 |  | 0.1332293 | 62.32389 |  | 7.89055e-05 | 0.0001790463 | 0.0009810945 | 0.01125096 | 0.005662968 | 0.07257726 | 0.006428738 |  | 0.07419223 | 0.1628089 | 1.313505 | 3.069189 | 11 | 82.5644 | 1.815906 | 100
FT1131* | 240.6 | 2962.27 | -1386.47 | 2988.17 | TU2 | N | AUG_2017 | 0.09358256 | 0.1409506 | 1.154482 | 0.5189471 | 1.756364 | 38.4337 | 0.4879679 |  | 40.19006 | 40.67803 | 41.19697 | 42.09802 | 42.58599 | 40.70901 | 1.389015 |  | 0.04569853 | 29.30783 |  | 0.0001925567 | 0.0002998948 | 0.001668326 | 0.003680476 | 0.001749366 | 0.06536343 | 0.003342246 |  | 0.2197496 | 0.3309787 | 2.710942 | 1.218586 | 4.124276 | 90.24963 | 1.145841 | 100
JD45 | 243.9 | 2965.6 | -1389.8 | 2991.5 | TU2 | N | OCT_2017 | 0.036839 | 0.04156173 | 0.5144469 | 1.263489 | 10.05187 | 59.11285 | 2.088198 |  | 69.16472 | 71.25292 | 72.51641 | 71.02106 | 73.10926 | 70.42821 | 0.5928477 |  | 0.1700454 | 118.7965 |  | 7.58004e-05 | 8.842922e-05 | 0.0007434204 | 0.008960915 | 0.01001182 | 0.1005321 | 0.01430273 |  | 0.05038896 | 0.0568488 | 0.7036687 | 1.72822 | 13.74911 | 80.85549 | 2.856271 | 100
JD23 | 246.6 | 2968.3 | -1392.5 | 2994.2 | TU2 | olN | JD_2014 | 0.1753725 | 0.2030904 | 0.4195935 | 0.3760468 | 4.056957 | 14.99371 | 1.629344 |  | 19.05067 | 20.68001 | 21.05606 | 20.22477 | 21.85412 | 19.42672 | 0.7980563 |  | 0.2705772 | 24.34254 |  | 0.0003608487 | 0.0004321072 | 0.000606349 | 0.002666998 | 0.004040793 | 0.02549951 | 0.01115989 |  | 0.8024689 | 0.9293003 | 1.919975 | 1.720714 | 18.56381 | 68.60819 | 7.455546 | 100
JD21 | 246.81 | 2968.51 | -1392.71 | 2994.41 | TU2 | olGN | JD_2014 | 0.1651899 | 0.210774 | 1.171883 | 1.89377 | 69.12912 | 37.11052 | 3.524174 |  | 106.2396 | 109.7638 | 111.6576 | 109.6813 | 113.2054 | 108.1334 | 1.547847 |  | 1.86279 | 69.86053 |  | 0.0003398969 | 0.0004484554 | 0.001693473 | 0.013431 | 0.06885371 | 0.06311313 | 0.02413818 |  | 0.1459205 | 0.1861872 | 1.035183 | 1.672862 | 61.0652 | 32.78157 | 3.113079 | 100
FT1134 | 247.52 | 2969.22 | -1393.42 | 2995.12 | TU1 | GN | JUN_2016 | 0.1294772 | 0.2207783 | 0.8085785 | 1.621917 | 22.71347 | 39.97765 | 5.352597 |  | 62.69113 | 68.04373 | 69.66564 | 65.47188 | 70.82448 | 64.31305 | 1.158834 |  | 0.5681542 | 55.49807 |  | 0.000266414 | 0.0004697411 | 0.001168466 | 0.01150296 | 0.02262298 | 0.06798921 | 0.03666162 |  | 0.1828142 | 0.311726 | 1.141665 | 2.290051 | 32.07009 | 56.4461 | 7.557553 | 100
FT1143 | 257.44 | 2979.19 | -1403.39 | 3005.09 | TU1 | olGN | JUN_2016 | 0.07212175 | 0.1003772 | 0.3170963 | 0.1902563 | 1.301459 | 1.589666 | 4.89092 |  | 2.891126 | 7.782046 | 7.972302 | 3.570977 | 8.461898 | 3.081382 | 0.4895952 |  | 0.8186997 | 6.293735 |  | 0.0001483987 | 0.0002135684 | 0.0004582316 | 0.001349335 | 0.001296274 | 0.002703514 | 0.03349945 |  | 0.8523117 | 1.186225 | 3.747342 | 2.248388 | 15.38023 | 18.78617 | 57.79933 | 100
FT 1146 | 264.26 | 2986.16 | -1410.36 | 3012.06 | TU1 | olG | AUG_2017 | 0.09060382 | 0.1109004 | 1.569034 | 0.2733908 | 19.48018 | 6.427148 | 2.795762 |  | 25.90733 | 28.70309 | 28.97648 | 27.95126 | 30.74702 | 26.18072 | 1.770538 |  | 3.030921 | 14.78687 |  | 0.0001864276 | 0.0002359582 | 0.002267391 | 0.001938942 | 0.01940257 | 0.01093052 | 0.01914905 |  | 0.2946751 | 0.3606866 | 5.103045 | 0.8891621 | 63.35632 | 20.90332 | 9.092791 | 100
JD25B | 268.46 | 2990.16 | -1414.36 | 3016.06 | TU1 | olG | JUN_2016 | 0.09074924 | 0.07138662 | 0.799696 | 0.6582973 | 3.715772 | 19.19502 | 2.93541 |  | 22.91079 | 25.8462 | 26.5045 | 24.53092 | 27.46633 | 23.56909 | 0.9618319 |  | 0.19358 | 24.50438 |  | 0.0001867268 | 0.0001518864 | 0.00115563 | 0.004668775 | 0.003700968 | 0.03264459 | 0.02010555 |  | 0.3304017 | 0.2599059 | 2.91155 | 2.396743 | 13.52846 | 69.88564 | 10.6873 | 100

## BV1_PGE
Sample | Depth | Depth BV_M | Depth_UZ-MZ | Depth_VSF2_GC | TU | Lith | Lith | Batch_nr | Os | Ir | Ru | Rh | Pt | Pd | Au | PGE-T | Pt+Pd | Pt+Pd+Au | 3E | 4E | 6E | 6E + Au | PPGE | IPGE | Ratio's | Pt/Pd | PPGE/IPGE | CH norm | Os | Ir | Ru | Rh | Pt | Pd | Au
| BV1 (m) |  |  |  | sub-unit | LOG+MODAL+TEX | CIPW |  | ppb | ppb | ppb | ppb | ppb | ppb | ppb |  | ppb | ppb | ppb | ppb | ppb | ppb | ppb | ppb |  | ratio | ratio |  | ratio | ratio | ratio | ratio | ratio | ratio | ratio
BV1 | 2802.52 | 2802.52 | -1226.72 | 82.54 | BV1-TU2 | An | AN | AUG_2017 | 0.7759464 | 0.7822984 | 4.301178 | 1.689279 | 3.183866 | 4.90078 | 0.2304171 |  | 8.084646 | 8.315063 | 9.773925 | 10.00434 | 15.63335 | 15.86376 | 9.773925 | 5.859423 |  | 0.6496653 | 1.66807 |  | 0.001596598 | 0.001664465 | 0.006215575 | 0.0119807 | 0.003171182 | 0.008334659 | 0.001578199
BV02 | 2802.95 | 2802.95 | -1227.15 | 82.05 | BV1-TU2 | An with opx | LN | AUG_2017 | 0.6648772 | 0.854213 | 4.009424 | 1.981689 | 8.016788 | 12.94397 | 1.16015 |  | 20.96076 | 22.12091 | 22.94245 | 24.1026 | 28.47096 | 29.63111 | 22.94245 | 5.528515 |  | 0.6193453 | 4.149839 |  | 0.00136806 | 0.001817474 | 0.005793966 | 0.01405453 | 0.007984848 | 0.02201356 | 0.00794623
BV02_R | 2802.95 | 2802.95 | -1227.15 | 82.05 | BV1-TU2 | An with opx | LN | OCT_2017 | 0.5918346 | 0.9442888 | 3.9182 | 3.042835 | 12.55804 | 12.16272 | 1.905174 |  | 24.72077 | 26.62594 | 27.7636 | 29.66878 | 33.21792 | 35.1231 | 27.7636 | 5.454323 |  | 1.032503 | 5.090201 |  | 0.001217767 | 0.002009125 | 0.005662138 | 0.02158039 | 0.01250801 | 0.0206849 | 0.01304914
BV04 | 2805.32 | 2805.32 | -1229.52 | intrusion | BV1-TU2 | granite | GRANITE | OCT_2017 | 0.06212001 | 0.04973037 | 0.5736799 | 0.4358648 | 19.13226 | 10.07621 | 4.466592 |  | 29.20847 | 33.67507 | 29.64434 | 34.11093 | 30.32987 | 34.79646 | 29.64434 | 0.6855303 |  | 1.898755 | 43.24293 |  | 0.000127819 | 0.0001058093 | 0.0008290172 | 0.003091239 | 0.01905604 | 0.01713642 | 0.03059309
BV5 | 2807.66 | 2807.685 | -1231.885 | 85.035 | BV1-TU2 | MGN | GN | AUG_2017 | 0.8348968 | 1.04292 | 7.631594 | 6.234905 | 82.77681 | 139.873 | 1.06575 |  | 222.6498 | 223.7155 | 228.8847 | 229.9504 | 238.3941 | 239.4598 | 228.8847 | 9.509411 |  | 0.5917999 | 24.06928 |  | 0.001717895 | 0.00221898 | 0.01102832 | 0.04421918 | 0.08244702 | 0.2378792 | 0.007299658
BV6 | 2808.37 | 2808.44 | -1232.64 | 85.79 | BV1-TU2 | PYX | OLMGN | AUG_2017 | 0.10334 | 0.126294 | 4.958256 | 0.6777474 | 5.13435 | 4.641355 | 0.4042775 |  | 9.775705 | 10.17998 | 10.45345 | 10.85773 | 15.64134 | 16.04562 | 10.45345 | 5.18789 |  | 1.106218 | 2.014972 |  | 0.0002126337 | 0.0002687106 | 0.00716511 | 0.004806719 | 0.005113895 | 0.00789346 | 0.002769024
BV7A | 2809.01 | 2809.04 | -1233.24 | 88.2 | BV1-TU2 | HARZ | OLMGN | AUG_2017 | 40.0617 | 41.63689 | 87.23142 | 388.8824 | 3014.092 | 2502.314 | 10.23352 |  | 5516.406 | 5526.64 | 5905.289 | 5915.522 | 6074.219 | 6084.452 | 5905.289 | 168.93 |  | 1.204522 | 34.95701 |  | 0.08243147 | 0.08858913 | 0.126057 | 2.758031 | 3.002084 | 4.255636 | 0.07009262
BV07B | 2809.13 | 2809.13 | -1233.33 | 88.23 | BV1-TU1 | TROC/NORITE | NORITE | OCT_2017 | 0.2019695 | 0.7722636 | 1.72249 | 8.411317 | 154.4009 | 1532.833 | 11.70113 |  | 1687.234 | 1698.935 | 1695.645 | 1707.346 | 1698.342 | 1710.043 | 1695.645 | 2.696723 |  | 0.1007291 | 628.7799 |  | 0.0004155752 | 0.001643114 | 0.002489147 | 0.05965473 | 0.1537857 | 2.606859 | 0.08014473
BV07C | 2809.205 | 2809.205 | -1233.405 | 88.305 | BV1-TU1 | TROC/NORITE | granitic | OCT_2017 | 0.06793838 | 0.1351301 | 1.342064 | 0.6510336 | 138.3153 | 2.859687 | 12.08402 |  | 141.175 | 153.259 | 141.826 | 153.9101 | 143.3712 | 155.4552 | 141.826 | 1.545133 |  | 48.36729 | 91.7889 |  | 0.0001397909 | 0.0002875109 | 0.001939399 | 0.00461726 | 0.1377643 | 0.004863414 | 0.08276726
BV8 | 2810.17 | 2810.205 | -1234.405 | 89.305 | BV1-TU1 | Troc | troc-olgn | AUG_2017 | 0.1377447 | 0.1081241 | 1.79261 | 0.580421 | 7.760292 | 6.943411 | 0.8240749 |  | 14.7037 | 15.52778 | 15.28412 | 16.1082 | 17.3226 | 18.14668 | 15.28412 | 2.038479 |  | 1.117648 | 7.497808 |  | 0.0002834253 | 0.0002300512 | 0.002590477 | 0.004116461 | 0.007729375 | 0.01180852 | 0.005644348
BV9 | 2810.88 | 2810.905 | -1235.105 | 90.005 | BV1-TU1 | px in TROC | troc-olgn | AUG_2017 | 0.2146508 | 0.1321304 | 2.30644 | 0.8807952 | 10.75496 | 8.998591 | 0.3043733 |  | 19.75355 | 20.05793 | 20.63435 | 20.93872 | 23.28757 | 23.59194 | 20.63435 | 2.653221 |  | 1.195183 | 7.777093 |  | 0.0004416684 | 0.0002811285 | 0.003333006 | 0.006246774 | 0.01071212 | 0.01530373 | 0.002084748
BV10 | 2815.58 | 2815.63 | -1239.83 | 94.73 | BV1-TU1 | MOLGN | OLMGN | AUG_2017 | 0.1971988 | 0.07329909 | 1.088491 | 0.3789591 | 6.274723 | 5.607841 | 0.2285195 |  | 11.88256 | 12.11108 | 12.26152 | 12.49004 | 13.62051 | 13.84903 | 12.26152 | 1.358989 |  | 1.11892 | 9.022532 |  | 0.0004057588 | 0.0001559555 | 0.001572964 | 0.002687654 | 0.006249724 | 0.009537145 | 0.001565202
BV11 | 2825.815 | 2825.815 | -1250.015 | intrusion | BV1-TU1 | granite-troc cont | ol norite | OCT_2017 | 0.02469677 | 0.04692805 | 0.2944389 | 0.1064532 | 18.25204 | 5.103348 | 1.331013 |  | 23.35539 | 24.6864 | 23.46184 | 24.79286 | 23.82791 | 25.15892 | 23.46184 | 0.3660637 |  | 3.576484 | 64.09225 |  | 5.08164e-05 | 9.984692e-05 | 0.0004254897 | 0.0007549874 | 0.01817933 | 0.008679163 | 0.009116525
BV12 | 2840.06 | 2840.06 | -1264.26 | 116.21 | BV1-TU1 | TROC | TROC-OLGN | AUG_2017 | 0.1825981 | 0.1408006 | 1.944569 | 0.1128978 | 2.260262 | 2.818174 | 2.184091 |  | 5.078436 | 7.262528 | 5.191334 | 7.375425 | 7.459302 | 9.643393 | 5.191334 | 2.267967 |  | 0.8020308 | 2.288981 |  | 0.0003757163 | 0.0002995757 | 0.00281007 | 0.0008006937 | 0.002251257 | 0.004792813 | 0.01495953
BV13 | 2850.33 | 2850.38 | -1274.58 | 126.53 | BV1-TU1 | opx OlGN | OLGN | AUG_2017 | 0.08943575 | 0.08518623 | 1.204299 | 0.4373146 | 20.89705 | 27.08056 | 2.142339 |  | 47.97762 | 50.11996 | 48.41493 | 50.55727 | 49.79385 | 51.93619 | 48.41493 | 1.378921 |  | 0.7716624 | 35.11073 |  | 0.0001840242 | 0.0001812473 | 0.001740317 | 0.003101522 | 0.0208138 | 0.04605538 | 0.01467355
BV14 | 2861.295 | 2861.295 | -1285.495 | 137.45 | BV1-TU1 | norite lens in TROC | NORITE | OCT_2017 | 0.1585966 | 0.5191729 | 1.332492 | 1.316464 | 136.5394 | 52.02363 | 10.22129 |  | 188.563 | 198.7843 | 189.8795 | 200.1008 | 191.8898 | 202.1111 | 189.8795 | 2.010261 |  | 2.624565 | 94.45514 |  | 0.0003263304 | 0.001104623 | 0.001925566 | 0.009336622 | 0.1359954 | 0.08847556 | 0.07000881
BV15 | 2866.575 | 2866.575 | -1290.775 | intrusion | BV1-TU1 | granite | GRANITE | OCT_2017 | 0.02963118 | 0.03398886 | 0.6920603 | 0.2203296 | 27.05802 | 1.441659 | 1.420097 |  | 28.49968 | 29.91978 | 28.72001 | 30.14011 | 29.47569 | 30.89579 | 28.72001 | 0.7556803 |  | 18.76867 | 38.00551 |  | 6.096951e-05 | 7.231671e-05 | 0.001000087 | 0.001562621 | 0.02695022 | 0.002451801 | 0.009726689
BV17 | 2877.77 | 2877.77 | -1301.97 | intrusion | BV1-TU1 | granite-troc cont | norite | OCT_2017 | 0.03339682 | 0.06438925 | 1.016158 | 0.3261327 | 54.80045 | 2.565928 | 5.406361 |  | 57.36637 | 62.77273 | 57.69251 | 63.09887 | 58.80645 | 64.21281 | 57.69251 | 1.113944 |  | 21.35697 | 51.79121 |  | 6.871773e-05 | 0.0001369984 | 0.001468436 | 0.002312998 | 0.05458212 | 0.004363823 | 0.03702987
BV18 | 2887.69 | 2887.7 | -1311.9 | 149.24 | BV1-TU1 | An with ol MOTL | AN | AUG_2017 | 0.03682029 | 0.06891102 | 0.6059618 | 0.4086025 | 4.082193 | 5.293218 | 0.5345402 |  | 9.375412 | 9.909952 | 9.784014 | 10.31855 | 10.49571 | 11.03025 | 9.784014 | 0.7116931 |  | 0.771212 | 13.74752 |  | 7.576192e-05 | 0.0001466192 | 0.0008756673 | 0.00289789 | 0.00406593 | 0.009002072 | 0.003661234
BV19 | 2888.01 | 2888.01 | -1312.21 | 149.55 | BV1-TU1 | motl An - troc | GN | OCT_2017 | 0.1069458 | 0.1089508 | 1.855016 | 0.6330816 | 5.80333 | 4.447245 | 3.238874 |  | 10.25058 | 13.48945 | 10.88366 | 14.12253 | 12.95457 | 16.19344 | 10.88366 | 2.070912 |  | 1.304927 | 5.255489 |  | 0.0002200531 | 0.0002318103 | 0.002680658 | 0.004489941 | 0.005780209 | 0.007563342 | 0.02218407
BV20 | 2894.23 | 2894.23 | -1318.43 | intrusion | BV1-TU1 | granite | GRANITE | OCT_2017 | 0.0272695 | 0.07242254 | 1.038404 | 0.324098 | 59.95972 | 4.563898 | 6.840407 |  | 64.52361 | 71.36402 | 64.84771 | 71.68812 | 65.98581 | 72.82622 | 64.84771 | 1.138096 |  | 13.13783 | 56.9791 |  | 5.611008e-05 | 0.0001540905 | 0.001500584 | 0.002298567 | 0.05972083 | 0.007761731 | 0.04685211
BV21 | 2900.02 | 2900.02 | -1324.22 | 161.56 | BV1-TU1 | TROC | troc | AUG_2017 | 0.1706322 | 0.1086852 | 2.144824 | 0.6348931 | 6.449022 | 6.254204 | 0.29408 |  | 12.70323 | 12.99731 | 13.33812 | 13.6322 | 15.76226 | 16.05634 | 13.33812 | 2.424141 |  | 1.03115 | 5.502205 |  | 0.0003510951 | 0.0002312451 | 0.003099456 | 0.004502788 | 0.006423329 | 0.0106364 | 0.002014246
BV22 | 2915.78 | 2915.78 | -1339.98 | 177.32 | BV1-TU1 | TROC | ol Norite | OCT_2017 | 0.01354937 | 0.03662003 | 0.3135186 | 0.3312593 | 122.1021 | 11.72093 | 8.067371 |  | 133.823 | 141.8904 | 134.1542 | 142.2216 | 134.5179 | 142.5853 | 134.1542 | 0.363688 |  | 10.41744 | 368.8718 |  | 2.787937e-05 | 7.791496e-05 | 0.0004530616 | 0.002349357 | 0.1216156 | 0.01993355 | 0.05525596
BV23 | 2924.21 | 2924.27 | -1348.47 | 185.81 | BV1-TU1 | TROC | troc | AUG_2017 | 0.1079955 | 0.06382706 | 0.8073212 | 0.7064541 | 4.741853 | 4.175808 | 0.756159 |  | 8.91766 | 9.673819 | 9.624115 | 10.38027 | 10.60326 | 11.35942 | 9.624115 | 0.9791438 |  | 1.135553 | 9.829113 |  | 0.000222213 | 0.0001358023 | 0.001166649 | 0.005010313 | 0.004722961 | 0.007101714 | 0.005179172
BV24B | 2944.72 | 2944.83 | -1369.03 | 206.37 | BV1-TU1 | an-fault | alt troc | AUG_2017 | 0.04898794 | 0.08261595 | 0.9456542 | 0.1782016 | 2.068102 | 0.5992066 | 1.171853 |  | 2.667309 | 3.839161 | 2.84551 | 4.017363 | 3.922768 | 5.094621 | 2.84551 | 1.077258 |  | 3.4514 | 2.641438 |  | 0.0001007982 | 0.0001757786 | 0.001366552 | 0.001263841 | 0.002059863 | 0.001019059 | 0.008026388

## STD_stats
|  | Os | Ir | Ru | Rh | Pt | Pd | Au
|  | ppb | ppb | ppb | ppb | ppb | ppb | ppb
JD_2014
No DATA availible
2015-07-01
Certifed Reference Materials_analysed
TDB1 |  | 0.07241379 | 0.1020345 | 0.3451724 | 0.5241379 | 6.224138 | 22.41724 | 6.382759
SARM64 |  | 28.83703 | 46.97875 | 242.0082 | 83.42819 | 488.9964 | 218.5306 | 14.90272
WPR1 |  | 14.64 | 14.468 | 21.568 | 12.784 | 286.92 | 240.48 | 42.52
WMG1 |  | 24.56667 | 47.04255 | 38.55053 | 27.20574 | 718.2698 | 376.2091 | 105.6739
Standards (Expected values)
TDB1 |  | 0.1 | 0.15 | 0.3 | 0.7 | 5.8 +/- 1.1 | 22.4 +/- 1.4 | 6.3 +/- 1.0
SARM-64 |  | no data | 52 | 240 | 80 | 475 | 210 | 18
WPR1 |  | 11.5 | 13.5 | 22 | 13.4 | 285 | 235 | 43
WMG1 |  | 24 | 46 | 35 | 26 | 731 | 382 | 110
Accuracy | % error
TDB1 |  | 27.58621 | 31.97701 | -15.05747 | 25.12315 | -7.312723 | -0.07697044 | -1.313629
SARM64 |  | no data | 9.656247 | -0.8367324 | -4.28524 | -2.94661 | -4.062209 | 17.2071
WPR1 |  | -27.30435 | -7.17037 | 1.963636 | 4.597015 | -0.6736842 | -2.331915 | 1.116279
WMG1 |  | -2.361111 | -2.266416 | -10.14436 | -4.637455 | 1.741474 | 1.51595 | 3.932774
Precision | RSD%
TDB1 |  | 22.62742 | 26.91437 | 9.901763 | 20.31687 | 4.988479 | 0.05440538 | 0.9228147
SARM64 |  | no data | 7.174386 | 0.5891942 | 2.96656 | 2.053316 | 2.815235 | 13.31261
WPR1 |  | 16.98788 | 4.894732 | 1.402268 | 3.327053 | 0.4747675 | 1.629909 | 0.7937588
WMG1 |  | 1.650078 | 1.584641 | 6.826877 | 3.204864 | 1.242225 | 1.080126 | 2.836671
Standard deviation (s)
TDB1 |  | 0.01950639 | 0.03391674 | 0.03194172 | 0.1243533 | 0.2999108 | 0.0121915 | 0.05851918
SARM64 |  | no data | 3.550559 | 1.419982 | 2.424098 | 9.896946 | 6.032073 | 2.190106
WPR1 |  | 2.220315 | 0.6844794 | 0.3054701 | 0.4355778 | 1.357645 | 3.874945 | 0.3394113
WMG1 |  | 0.4006938 | 0.7371951 | 2.510602 | 0.8525857 | 9.001596 | 4.094805 | 3.05898
2015-10-01
Certifed Reference Materials_analysed
TDB1 |  | 0.1029606 | 0.1383284 | 0.2489104 | 0.6079254 | 6.49209 | 23.73663 | 7.093701
WPR1 |  | 11.39981 | 14.33433 | 21.51291 | 12.84254 | 280.2821 | 226.5606 | 39.6947
SARM64 |  | 25.51881 | 50.29113 | 240.7929 | 83.57125 | 490.9521 | 217.4006 | 16.3617
Standards (Expected values)
TDB1 |  | 0.1 | 0.15 | 0.3 | 0.7 | 5.8 +/- 1.1 | 22.4 +/- 1.4 | 6.3 +/- 1.0
WPR1 |  | 11.5 | 13.5 | 22 | 13.4 | 285 | 235 | 43
SARM-64 |  | no data | 52 | 240 | 80 | 475 | 210 | 18
Accuracy | % error
TDB1 |  | -2.960597 | 7.781095 | 17.02985 | 13.15352 | -11.93258 | -5.967118 | -12.59844
WPR1 |  | 0.8712524 | -6.18021 | 2.214043 | 4.160169 | 1.655407 | 3.591219 | 7.686741
SARM64 |  | no data | 3.286292 | -0.3303794 | -4.464067 | -3.358335 | -3.524112 | 9.101658
Precision | RSD%
TDB1 |  | 2.062921 | 5.72479 | 13.16272 | 9.955705 | 7.962539 | 4.097148 | 8.380532
WPR1 |  | 0.618764 | 4.239077 | 1.58309 | 3.004173 | 1.180319 | 2.585807 | 5.652597
SARM64 |  | no data | 2.36258 | 0.2332282 | 3.087655 | 2.335485 | 2.448774 | 6.742693
Standard deviation (s)
TDB1 |  | 0.002093458 | 0.008253097 | 0.03612577 | 0.06510659 | 0.4893812 | 0.9451432 | 0.5612317
WPR1 |  | 0.07084788 | 0.5899592 | 0.3444243 | 0.3941856 | 3.336066 | 5.967533 | 2.337199
SARM64 |  | no data | 1.208355 | 0.5606724 | 2.525258 | 11.27983 | 5.233039 | 1.158452
2016-02-01
Standards_measured
TDB1 |  | 0.1099203 | 0.07890416 | 0.2020956 | 0.502436 | 6.20246 | 21.48133 | 6.816003
WPR1 |  | 13.38799 | 14.64599 | 21.8689 | 12.45015 | 272.6353 | 231.904 | 37.27227
WMG1 |  | 23.40419 | 46.37944 | 28.3732 | 23.78303 | 734.922 | 361.1649 | 113.109
Standards (Expected values)
TDB1 |  | 0.1 | 0.15 | 0.3 | 0.7 | 5.8 +/- 1.1 | 22.4 +/- 1.4 | 6.3 +/- 1.0
WPR1 |  | 11.5 | 13.5 | 22 | 13.4 | 285 | 235 | 43
WMG1 |  | 24 | 46 | 35 | 26 | 731 | 382 | 110
Accuracy | % error
TDB1 |  | -9.920262 | 47.39723 | 32.6348 | 28.22343 | -6.938968 | 4.101219 | -8.190516
WPR1 |  | -16.41727 | -8.488822 | 0.5959071 | 7.088427 | 4.338475 | 1.317464 | 13.3203
WMG1 |  | 2.482541 | -0.8248588 | 18.93371 | 8.52679 | -0.5365226 | 5.45421 | -2.826341
Precision | RSD%
TDB1 |  | 6.683189 | 43.92437 | 27.57597 | 23.23597 | 4.742066 | 2.960713 | 5.563721
WPR1 |  | 10.72813 | 5.758106 | 0.4226292 | 5.196448 | 3.135788 | 0.9377653 | 10.09095
WMG1 |  | 1.777485 | 0.5808676 | 14.78813 | 6.297853 | 0.3783638 | 3.964834 | 1.970676
Standard deviation (s)
TDB1 |  | 0.007014684 | 0.05027235 | 0.06922887 | 0.1396989 | 0.2845823 | 0.6496 | 0.3648689
WPR1 |  | 1.335007 | 0.810338 | 0.09270139 | 0.6716448 | 8.74313 | 2.189232 | 4.050117
WMG1 |  | 0.4213012 | 0.2683011 | 4.685855 | 1.567631 | 2.773259 | 14.73263 | 2.198377
2016-06-01
Analysed standards
TDB1 |  | 0.103929375 | 0.085903125 | 0.3375208 | 0.5938723 | 6.10480625 | 9 | 5.475815
WPR1 |  | 11.12528 | 15.01151 | 22.96651 | 13.54982 | 274.5567 | 242.2315 | 38.43315
SARM64 |  | 20.50018 | 47.08043 | 240.7244 | 83.28316 | 488.5746 | 215.3138 | 16.91496
Standards (Expected values)
TDB1 |  | 0.1 | 0.15 | 0.3 | 0.47 | 5.8 ± 1.1 | 22.4 ± 1.4 | 6.3 ± 1.0
WPR1 |  | 11.5 | 13.5 | 22 | 13.4 | 285 | 235 | 43
SARM64 |  | no data | 52 | 240 | 80 | 475 | 210 | 18
Accuracy | % error
TDB1 |  | -3.929375 | 42.73125 | -12.50694 | -26.35581 | -5.25528 | 59.82143 | 13.0823
WPR1 |  | 3.258409 | -11.1964 | -4.393236 | -1.118048 | 3.664324 | -3.077225 | 10.62059
SARM64 |  | no data | 9.460703 | -0.3018535 | -4.103952 | -2.8578 | -2.5304 | 6.02799
Precision | RSD%
TDB1 |  | 2.724951 | 38.42538 | 8.323253 | 16.46644 | 3.6209 | 60.35179 | 9.898028
WPR1 |  | 2.342203 | 7.497334 | 3.039716 | 0.7861843 | 2.639427 | 2.142955 | 7.93105
SARM64 |  | no data | 7.021887 | 0.213121 | 2.843583 | 1.992302 | 1.766908 | 4.394894
Standard deviation (s)
TDB1 |  | 0.002778488 | 0.04532333 | 0.02653124 | 0.08759094 | 0.2155306 | 9.475231 | 0.5827867
WPR1 |  | 0.264965 | 1.068802 | 0.6834271 | 0.1059376 | 7.384545 | 5.113427 | 3.229252
SARM64 |  | no data | 3.478658 | 0.5122624 | 2.321546 | 9.598657 | 3.757453 | 0.7672378
2017-08-01
Analysed standards
IM-TDB1 |  | 0.0971223 | 0.1278058 | 0.3021583 | 0.4899353 | 5.207194 | 21.3036 | 5.393165
IM-WPR1 |  | 12.13308 | 15.04529 | 21.05682 | 13.15047 | 287.8195 | 247.1038 | 41.30321
Standards (Expected values)
TDB1 |  | 0.1 | 0.15 | 0.3 | 0.47 | 5.8 ± 1.1 | 22.4 ± 1.4 | 6.3 ± 1.0
WPR1 |  | 11.5 | 13.5 | 22 | 13.4 | 285 | 235 | 43
Accuracy | % error
IM-TDB1 |  | 2.877697842 | 14.79616 | -0.7194245 | -4.241543 | 10.22079 | 4.894656 | 14.3942
IM-WPR1 |  | -5.505067 | -11.44657 | 4.28716 | 1.862154 | -0.9893154 | -5.150561 | 3.946023
Precision | RSD%
IM-TDB1 |  | 2.064545 | 11.29833 | 0.5068866 | 2.936938 | 7.616418 | 3.547872 | 10.96758
IM-WPR1 |  | 3.788393 | 7.655782 | 3.097886 | 1.329117 | 0.6961083 | 3.550559 | 2.84642
Standard deviation (s)
IM-TDB1 |  | 0.00203484 | 0.0156937 | 0.00152613 | 0.01409635 | 0.419177 | 0.7752739 | 0.6412288
IM-WPR1 |  | 0.4476571 | 1.092682 | 0.6669256 | 0.1764434 | 1.993722 | 8.558691 | 1.199812
2017-10-01
Analysed standards
IM TDB1 |  | 0.1551079 | 0.1072302 | 0.4870504 | 0.5460432 | 5.459353 | 21.71358 | 5.29464
IM WPR1 |  | 12.39208 | 14.17876 | 21.24769 | 14.16397 | 281.2348 | 249.1827 | 40.40353
Standards (Expected values)
TDB1 |  | 0.1 | 0.15 | 0.3 | 0.47 | 5.8 ± 1.1 | 22.4 ± 1.4 | 6.3 ± 1.0
WPR1 |  | 11.5 | 13.5 | 22 | 13.4 | 285 | 235 | 43
Accuracy | % error
IM-TDB1 |  | -55.10791 | 28.51319 | -62.35012 | -16.1794 | 5.873232 | 3.064363 | 15.95809
IM-WPR1 |  | -7.757186 | -5.027847 | 3.419607 | -5.701251 | 1.321117 | -6.035175 | 6.038307
Precision | RSD%
IM-TDB1 |  | 30.54957 | 23.51419 | 33.61019 | 10.58432 | 4.27865 | 2.200548 | 12.2625
IM-WPR1 |  | 5.280355 | 3.468041 | 2.46009 | 3.919658 | 0.9403822 | 4.142509 | 4.40265
Standard deviation (s)
IM-TDB1 |  | 0.03896718 | 0.0302428 | 0.1322646 | 0.05377064 | 0.2408741 | 0.4853703 | 0.7108967
IM-WPR1 |  | 0.6307932 | 0.4799554 | 0.531966 | 0.5402067 | 2.662386 | 10.02866 | 1.835983

## STD_metadata
Certified standards, metadata
PGE analyses, analysed with ICP-MS
Standard | Rock type | Type | Origin/ source | Deposit/ Reef | Country | Reference
SARM64 | Chromitite (2001) | powder | South African Bureau of Standards, Pretoria | UG2, Bushveld Complex | South Africa | MINTEK SARM64 report
TDB1 | diabase | powder | CANMET Mining and Mineral Sciences Laboratories | Tremblay Lake | Canada | CANMET report CCRMP 94-IE
WMG1 | gabbro (1994) | powder | Geologial Survey of Canada and CCRMP | Wellgreen Complex | Canada | CANMET report CCRMP (2004)
WPR1 | alt. peridotite (1994) | powder | Geologial Survey of Canada and CCRMP | Wellgreen Complex | Canada | CANMET report CCRMP (2010)