## UMT_345
DH | UMT 345 | UMT 345 | UMT 345 | UMT 345 | UMT 345 | UMT 345 | UMT 345 | UMT 345 | UMT 345 | UMT 345 | UMT 345 | UMT 345 | UMT 345 | UMT 345 | UMT 345 | UMT 345 | UMT 345 | UMT 345 | UMT 345 | UMT 345 | UMT 345 | UMT 345 | UMT 345
Sample | GS8A | GS8A | GS8A | GS8A | GS8A | GS8A | GS8A | GS8A | GS8A | GS8A | GS8A | GS8A | GS8A | GS9A | GS9A | GS9A | GS9A | GS9A | GS9A | GS9A | GS9A | GS9A | GS9A
Label | Cr 2 | Cr 3 | Cr 4 | Cr 5 | Cr 6 | Cr 7 | Cr 8 | Cr 9 | Cr 10 | Cr 11 | Cr 12 | Cr 13 | Cr 14 | Cr 1 | Cr 2 | Cr 3 | Cr 5 | Cr 6 | Cr 7 | Cr 8 | Cr 9 | Cr 10 | Cr 11
n | n=3 | n=2 | n=2 | n=2 | n=2 | n=2 | n=2 | n=3 | n=2 | n=2 | n=2 | n=3 | n=4 | n=5 | n=2 | n=3 | n=2 | n=2 | n=3 | n=2 | n=3 | n=3 | n=3
Morph | Cr-STR | Cr-STR | Cr-STR | Cr-STR | Cr-STR | Cr-STR | Cr-STR | Cr-STR | Cr-STR | Cr-STR | Cr-STR | Cr-STR | Cr-STR | DISS | DISS | DISS | DISS | DISS | DISS | DISS | DISS | DISS | DISS
Start | MPU | MPU | MPU | MPU | MPU | MPU | MPU | MPU | MPU | MPU | MPU | MPU | MPU | MPU | MPU | MPU | MPU | MPU | MPU | MPU | MPU | MPU | MPU
TiO2 | 3.636667 | 2.67 | 2.855 | 3.06 | 1.56 | 0.765 | 0.76 | 2.933333 | 3.335 | 3.69 | 3.215 | 3.94 | 3.9525 | 0.954 | 0.815 | 0.9866667 | 1.43 | 1.385 | 1.296667 | 1.04 | 1.65 | 1.333333 | 1.303333
Al2O3 | 9.493333 | 10.305 | 10.01 | 9.95 | 12.45 | 16.245 | 16.26 | 9.61 | 9.105 | 9.74 | 10.04 | 9.63 | 9.61 | 17.146 | 15.775 | 18.80333 | 15.755 | 15.595 | 15.98 | 13.935 | 14.34667 | 15.79333 | 15.72667
Cr203 | 33.24667 | 35.235 | 34.31 | 34.125 | 30.825 | 35.845 | 35.64 | 33.61 | 33.065 | 33.37 | 34.38 | 32.86 | 33.3125 | 34.788 | 33.96 | 34.36333 | 32.61 | 32.955 | 32.68333 | 31.29 | 29.95667 | 34.62667 | 33.89667
Fe2O3 | 17.13037 | 16.80994 | 17.38176 | 17.33212 | 20.32834 | 14.37543 | 14.27064 | 17.11145 | 17.83958 | 17.17156 | 16.94695 | 16.71996 | 17.02366 | 14.32713 | 15.64218 | 12.81566 | 16.5148 | 16.11989 | 15.94708 | 19.98994 | 19.58791 | 14.98579 | 15.68495
FeO | 27.83257 | 27.46923 | 27.9197 | 28.01937 | 27.48834 | 24.08983 | 24.13912 | 30.54293 | 30.89275 | 27.77884 | 27.41595 | 27.5852 | 28.04692 | 24.39429 | 28.17499 | 23.32166 | 24.7598 | 24.62015 | 24.52064 | 27.70783 | 26.79125 | 24.61562 | 25.04317
MnO | 0.4533333 | 0.425 | 0.45 | 0.505 | 0.46 | 0.44 | 0.385 | 0.5133333 | 0.555 | 0.45 | 0.47 | 0.455 | 0.46 | 0.412 | 0.46 | 0.37 | 0.395 | 0.41 | 0.3666667 | 0.51 | 0.4466667 | 0.4233333 | 0.4233333
MgO | 5.83 | 5.85 | 5.575 | 5.565 | 4.865 | 7.26 | 7.185 | 3.76 | 3.84 | 6.035 | 6.075 | 6.06 | 5.97 | 7.37 | 4.62 | 8.15 | 6.99 | 6.99 | 6.983333 | 4.83 | 5.776667 | 7.2 | 6.89
V2O3 | 0.86 | 0.88 | 0.895 | 0.86 | 0.37 | 0.355 | 0.35 | 0.9 | 0.92 | 0.865 | 0.85 | 0.84 | 0.85 | 0.386 | 0.36 | 0.3633333 | 0.4 | 0.425 | 0.3866667 | 0.435 | 0.4533333 | 0.4066667 | 0.41
NiO | 0.3466667 | 0.305 | 0.31 | 0.335 | 0.34 | 0.355 | 0.345 | 0.3866667 | 0.44 | 0.32 | 0.295 | 0.38 | 0.365 | 0.376 | 0.295 | 0.3433333 | 0.365 | 0.44 | 0.4833333 | 0.355 | 0.4266667 | 0.4033333 | 0.4166667
ZnO | 0.1133333 | 0.125 | 0.12 | 0.135 | 0.185 | 0.185 | 0.175 | 0.1533333 | 0.115 | 0.13 | 0.12 | 0.065 | 0.1325 | 0.166 | 0.315 | 0.1766667 | 0.165 | 0.115 | 0.1533333 | 0.19 | 0.1533333 | 0.1533333 | 0.16
New Total | 98.94294 | 100.0742 | 99.82646 | 99.88649 | 98.87168 | 99.91526 | 99.50976 | 99.52105 | 100.1073 | 99.5504 | 99.8079 | 98.53516 | 99.72308 | 100.3194 | 100.4172 | 99.69399 | 99.3846 | 99.05504 | 98.80106 | 100.2828 | 99.58916 | 99.94141 | 99.95479

## UMT_345_D1
Sample | GS18A | GS18A | GS18A | GS18A | GS18A | GS18A | GS18A | GS18A | GS18A | GS18A | GS18B | GS18B | GS18B | GS18B | GS18B | GS18B | GS18B | GS18B | GS18B | GS19A | GS19A | GS19A | GS19A | GS19A | GS19A | GS19A | GS20A | GS20A | GS20A | GS20A | GS20A | GS20A | GS20A | GS21A | GS21A | GS21A | GS21A | GS21A | GS21A | GS21A | D1_08A | D1_08A | D1_08A | D1_08A | D1_08A | D1_08A | D1_09CA | D1_09CA | D1_09CA | 345_08A | 345_08A | 345_08A | 345_08A | 345_08A | 345_08B | 345_08B | 345_08B | D1_13 | D1_13 | D1_13 | D1_13 | D1_13 | D1_13 | D1_13 | D1_14B | D1_14B | D1_14B | D1_14B | D1_14B | D1_14B | D1_14B | D1_14B | D1_14B | D1_14B | D1_14B | D1_14B | D1_14B | D1_14B | D1_14B | D1_14B | D1_14B | D1_14B | D1_14B | D1_14B | D1_14B | D1_14B | D1_14B | D1_14B | D1_14B | D1_14B
Label | Cr 2 | Cr 3 | Cr 4 | Cr 6.1 | Cr 6.2 | Cr 6.3 | Cr 7 | Cr 8 | Cr 8 | Cr 9 | Cr 1 | Cr 2 | Cr 3 | Cr 4 | Cr 5 | Cr 6 | Cr 7 | Cr 10 | Cr 11 | Cr 1 | Cr 2 | Cr 3 | Cr 4 | Cr 5 | Cr 6 | Cr 7 | Cr 1 | Cr 2 | Cr 3 | Cr 4 | Cr 5 | Cr 6 | Cr 7 | Cr 1 | Cr 3 | Cr 4 | Cr 5 | Cr 6 | Cr 7 | Cr 8 | Cr 1 | Cr 2 | Cr 3 | Cr 4 | Cr 8 | Cr 10 | Cr 2 | Cr 3 | Cr 8 | Cr 9 | Cr 10 | Cr 11 | Cr 14 | Cr 15 | Cr 1 | Cr 4 | Cr 5 | Cr 3 | Cr 4 | Cr 11 | Cr 14 | Cr 16 | Cr 17 | Cr 18 | Cr 2 | Cr 3 | Cr 4 | Cr 5 | Cr 6 | Cr 7 | Cr 8 | Cr 9 | Cr 10 | Cr 11 | Cr 12 | Cr 13 | Cr 14 | Cr 15 | Cr 16 | Cr 17 | Cr 18 | Cr 19 | Cr 20 | Cr 21 | Cr 22 | Cr 23 | Cr 24 | Cr 25 | Cr 26 | Cr 27
n | n=3 | n=2 | n=3 | n=2 | n=2 | n=2 | n=2 | n=2 | n=2 | n=2 | n=2 | n=2 | n=2 | n=2 | n=2 | n=2 | n=2 | n=3 | n=2 | n=3 | n=3 | n=2 | n=3 | n=3 | n=3 | n=3 | n=3 | n=3 | n=3 | n=3 | n=2 | n=3 | n=3 | n=3 | n=3 | n=3 | n=3 | n=3 | n=3 | n=3 | n=2 | n=2 | n=2 | n=3 | n=2 | n=3 | n=2 | n=3 | n=2 | n=3 | n=3 | n=3 | n=3 | n=3 | n=3 | n=3 | n=2 | n=3 | n=3 | n=3 | n=3 | n=4 | n=3 | n=2 | n=3 | n=3 | n=3 | n=2 | n=2 | n=2 | n=3 | n=3 | n=3 | n=3 | n=3 | n=2 | n=2 | n=3 | n=2 | n=2 | n=2 | n=3 | n=2 | n=2 | n=2 | n=2 | n=3 | n=3 | n=3 | n=2
Morph | Cr-STR (TOP) | Cr-STR (TOP) | Cr-STR (TOP) | Cr-STR (TOP) | Cr-STR (TOP) | Cr-STR (TOP) | Cr-STR (TOP) | Cr-STR (TOP) | Cr-STR (TOP) | Cr-STR (TOP) | Cr-STR (BASE) | Cr-STR (BASE) | Cr-STR (BASE) | Cr-STR (BASE) | Cr-STR (BASE) | Cr-STR (BASE) | Cr-STR (BASE) | Cr-STR (BASE) | Cr-STR (BASE) | DISS | DISS | DISS | DISS | DISS | DISS | DISS | Cr-STR | Cr-STR | Cr-STR | Cr-STR | Cr-STR | Cr-STR | Cr-STR | Cr-STR | Cr-STR | Cr-STR | Cr-STR | Cr-STR | Cr-STR | Cr-STR | Cr-Stringer (Contact) | Cr-Stringer (Contact) | Cr-Stringer (Contact) | Cr-Stringer (Contact) | Cr-Stringer (Contact) | Cr-Stringer (Contact) | Disseminated | Disseminated | Disseminated | DISS | DISS | DISS | DISS | DISS | DISS | DISS | DISS | Chromitite | Chromitite | Chromitite | Chromitite | Chromitite | Chromitite | Chromitite | Chromitite | Chromitite | Chromitite | Chromitite | Chromitite | Chromitite | Chromitite | Chromitite | Chromitite | Chromitite | Chromitite | Chromitite | Chromitite | Chromitite | Chromitite | Chromitite | Chromitite | Chromitite | Chromitite | Chromitite | Chromitite | Chromitite | Chromitite | Chromitite | Chromitite | Chromitite
Start | UP | UP | UP | UP | UP | UP | UP | UP | UP | UP | UP | UP | UP | UP | UP | UP | UP | UP | UP | UP | UP | UP | UP | UP | UP | UP | MPU | MPU | MPU | MPU | MPU | MPU | MPU | MPU | MPU | MPU | MPU | MPU | MPU | MPU | NC2 | NC2 | NC2 | NC2 | NC2 | NC2 | NC2 | NC2 | NC2 | LP | LP | LP | LP | LP | LP | LP | LP | MCHR | MCHR | MCHR | MCHR | MCHR | MCHR | MCHR | MCHR | MCHR | MCHR | MCHR | MCHR | MCHR | MCHR | MCHR | MCHR | MCHR | MCHR | MCHR | MCHR | MCHR | MCHR | MCHR | MCHR | MCHR | MCHR | MCHR | MCHR | MCHR | MCHR | MCHR | MCHR | MCHR
TiO2 | 1.493333 | 2.265 | 1.683333 | 1.955 | 1.95 | 2.02 | 2.025 | 1.305 | 1.08 | 1.145 | 1.565 | 1.105 | 1.325 | 1.095 | 1.05 | 1.115 | 1.06 | 0.73 | 1.84 | 0.6666667 | 2.363333 | 2.185 | 2.233333 | 2.173333 | 1.993333 | 1.313333 | 3.156667 | 2.843333 | 2.86 | 2.853333 | 2.845 | 3.806667 | 2.803333 | 2.276667 | 2.243333 | 1.84 | 2.24 | 2.33 | 0.9466667 | 2.206667 | 1.25 | 1.22 | 1.21 | 1.293333 | 1.175 | 2.633333 | 0.88 | 0.81 | 1.025 | 1.52 | 1.516667 | 1.843333 | 1.63 | 1.886667 | 1.24 | 1.226667 | 1.83 | 2.473333 | 1.886667 | 1.43 | 1.396667 | 1.425 | 1.49 | 1.505 | 0.92 | 1.036667 | 1.053333 | 1.085 | 1.03 | 0.94 | 0.9433333 | 1.02 | 0.8666667 | 0.7966667 | 1.056667 | 1.065 | 1.045 | 1.076667 | 0.995 | 0.975 | 0.995 | 0.9833333 | 1.095 | 1.12 | 1.07 | 1.115 | 1.636667 | 0.9366667 | 1.053333 | 0.99
Al2O3 | 12.47333 | 9.41 | 10.95 | 10.41 | 10.28 | 10.23 | 10.545 | 11.31 | 11.015 | 16.185 | 7.145 | 15.38 | 14.275 | 15.43 | 15.405 | 15.325 | 15.675 | 14.58 | 10.88 | 15.86 | 10.80333 | 11.675 | 11.22 | 12.69667 | 12.58333 | 17.94 | 10.46667 | 10.91667 | 10.74667 | 10.95 | 10.855 | 10.53667 | 10.86333 | 12.33667 | 12.1 | 15.31 | 12.33 | 12.29333 | 12.37333 | 12.58333 | 12.345 | 12.375 | 12.31 | 12.21 | 11.135 | 7.24 | 15.285 | 15.99 | 15.205 | 12.68 | 12.80667 | 12.82333 | 11.71 | 11.97333 | 14.26333 | 13.79333 | 12.305 | 11.90667 | 14.39333 | 15.59 | 15.02667 | 15.21 | 15.51667 | 16.125 | 16.37 | 16.38667 | 16.14333 | 16.31 | 16.38 | 16.64 | 16.46333 | 16.62 | 16.31667 | 16.48333 | 16.25667 | 16.495 | 16.59 | 16.42333 | 15.965 | 15.875 | 15.96 | 16.13333 | 16.735 | 16.695 | 16.715 | 16.68 | 15.69667 | 16.53333 | 16.13667 | 16.2
Cr203 | 41.98 | 40.955 | 41.56333 | 41.77 | 42.01 | 41.74 | 41.39 | 42.87 | 44.015 | 40.49 | 43.185 | 41.135 | 40.625 | 40.985 | 41.39 | 41.13 | 40.61 | 41.27667 | 42.93 | 41.22 | 35.97333 | 35.825 | 36.01 | 35.97 | 37.23667 | 33.96 | 36.79333 | 37.61333 | 38.57667 | 37.74333 | 37.605 | 36.77667 | 37.03667 | 38.99 | 36.99667 | 36.87 | 36.83 | 38.6 | 41.09667 | 39.10667 | 32.755 | 33.02 | 33.04 | 32.28 | 36.66 | 34.86333 | 34.225 | 34.5 | 33.925 | 34.16667 | 34.21 | 31.77667 | 33.01667 | 31.16667 | 34.5 | 35.52333 | 25.785 | 35.40333 | 36.29333 | 36.92333 | 37.79667 | 38.0175 | 36.70333 | 35.5 | 37.99667 | 37.82 | 38.11 | 38.325 | 38.665 | 38.465 | 38.18333 | 37.69333 | 38.20333 | 38.43333 | 38.18333 | 37.875 | 37.85 | 37.95667 | 38.605 | 38.845 | 38.56 | 38.00667 | 37.715 | 37.725 | 37.575 | 37.755 | 38 | 37.89 | 38.14 | 38.095
Fe2O3 | 10.67044 | 12.54129 | 11.47441 | 11.58042 | 11.56349 | 11.30055 | 11.81834 | 11.25803 | 10.05486 | 9.195855 | 12.22968 | 9.515597 | 10.32942 | 9.551633 | 9.419052 | 9.514623 | 9.502909 | 9.180056 | 10.24369 | 9.328424 | 15.9978 | 15.1144 | 15.05666 | 14.94085 | 14.0019 | 13.46517 | 13.94799 | 13.68188 | 13.39758 | 13.46748 | 13.86631 | 13.12192 | 14.09686 | 11.95483 | 14.25986 | 11.36859 | 13.85869 | 12.07257 | 11.90833 | 11.50935 | 17.33099 | 16.80554 | 16.9202 | 17.46065 | 14.37044 | 17.78853 | 16.42874 | 15.40989 | 16.32791 | 17.45541 | 17.5264 | 19.1995 | 19.28266 | 20.15815 | 16.02866 | 16.26239 | 25.26768 | 16.0054 | 14.20494 | 13.04972 | 12.88025 | 12.93812 | 13.28872 | 13.63574 | 12.39576 | 12.23931 | 12.25333 | 11.98176 | 11.77146 | 12.23039 | 12.59893 | 12.28316 | 12.55028 | 12.39602 | 12.28238 | 12.27073 | 12.17732 | 12.44922 | 11.92359 | 11.89139 | 12.15939 | 12.28472 | 12.18887 | 12.33977 | 12.35738 | 12.28083 | 11.63091 | 12.25132 | 11.87725 | 12.08933
FeO | 24.20862 | 27.44021 | 25.4652 | 25.83481 | 25.89004 | 25.91164 | 25.91073 | 25.0749 | 26.37752 | 21.82047 | 30.2256 | 22.17276 | 23.12048 | 22.06034 | 22.01963 | 22.11364 | 21.99418 | 25.92302 | 25.42261 | 24.18952 | 28.39167 | 27.4549 | 27.79185 | 26.08272 | 25.5776 | 23.93722 | 26.48611 | 26.69889 | 26.66471 | 26.47181 | 26.70295 | 27.14942 | 26.53882 | 25.06291 | 25.80215 | 24.95042 | 26.0898 | 25.04364 | 24.92142 | 24.86709 | 27.97538 | 27.69319 | 27.73001 | 28.22205 | 27.81432 | 31.27035 | 23.93224 | 24.44067 | 23.74797 | 25.0501 | 24.80956 | 25.99408 | 26.08592 | 26.51814 | 24.70057 | 24.27692 | 27.68886 | 24.49817 | 22.7349 | 21.49771 | 21.50021 | 21.74314 | 21.42266 | 21.86541 | 21.08949 | 20.73693 | 20.79098 | 20.64868 | 20.70291 | 19.04996 | 21.08667 | 21.06747 | 22.19379 | 22.78926 | 21.54152 | 20.96366 | 20.95271 | 21.31139 | 21.07602 | 21.01 | 21.02885 | 20.9194 | 20.75732 | 20.70154 | 20.61569 | 20.68458 | 22.03438 | 21.54946 | 23.12939 | 22.97189
MnO | 0.4133333 | 0.495 | 0.47 | 0.51 | 0.475 | 0.465 | 0.44 | 0.485 | 0.5 | 0.425 | 0.605 | 0.415 | 0.425 | 0.43 | 0.455 | 0.41 | 0.43 | 0.47 | 0.48 | 0.4 | 0.5366667 | 0.475 | 0.51 | 0.4866667 | 0.45 | 0.4066667 | 0.4733333 | 0.4966667 | 0.4533333 | 0.4566667 | 0.485 | 0.48 | 0.4833333 | 0.4566667 | 0.44 | 0.4866667 | 0.4733333 | 0.4533333 | 0.3933333 | 0.4233333 | 0.425 | 0.46 | 0.43 | 0.46 | 0.405 | 0.5266667 | 0.415 | 0.47 | 0.415 | 0.47 | 0.4766667 | 0.4466667 | 0.46 | 0.4766667 | 0.49 | 0.46 | 0.545 | 0.4033333 | 0.4066667 | 0.3766667 | 0.37 | 0.405 | 0.3966667 | 0.33 | 0.4266667 | 0.4 | 0.3833333 | 0.385 | 0.355 | 0.395 | 0.4166667 | 0.3966667 | 0.4166667 | 0.4333333 | 0.3933333 | 0.39 | 0.385 | 0.4 | 0.38 | 0.405 | 0.39 | 0.3666667 | 0.39 | 0.395 | 0.415 | 0.415 | 0.42 | 0.3733333 | 0.4066667 | 0.42
MgO | 7.183333 | 5.26 | 6.263333 | 6.18 | 6.2 | 6.14 | 6.29 | 6.465 | 5.37 | 9.07 | 2.6 | 8.46 | 7.825 | 8.46 | 8.49 | 8.46 | 8.51 | 5.7 | 6.385 | 7.08 | 4.866667 | 5.27 | 4.99 | 6.403333 | 6.58 | 7.89 | 6.29 | 6.213333 | 6.3 | 6.313333 | 6.165 | 6.39 | 6.15 | 7.05 | 6.583333 | 7.173333 | 6.32 | 6.943333 | 6.243333 | 7.136667 | 6.385 | 6.5 | 6.535 | 6.02 | 6.4 | 3.596667 | 6.95 | 6.683333 | 7.055 | 6.346667 | 6.593333 | 6.156667 | 5.763333 | 5.643333 | 6.546667 | 6.97 | 4.8 | 7.363333 | 8.403333 | 8.946667 | 8.846667 | 8.945 | 9.046667 | 8.88 | 9.076667 | 9.326667 | 9.34 | 9.46 | 9.48 | 10.505 | 9.206667 | 9.193333 | 8.48 | 8.146667 | 8.953333 | 9.24 | 9.31 | 9.11 | 9.03 | 9.07 | 9.095 | 9.183333 | 9.485 | 9.53 | 9.505 | 9.525 | 8.813333 | 8.856667 | 7.86 | 7.965
V2O3 | 0.46 | 0.56 | 0.5066667 | 0.54 | 0.535 | 0.535 | 0.555 | 0.51 | 0.505 | 0.395 | 0.66 | 0.405 | 0.43 | 0.405 | 0.42 | 0.415 | 0.42 | 0.42 | 0.5 | 0.3633333 | 0.5066667 | 0.47 | 0.4833333 | 0.4733333 | 0.4566667 | 0.3866667 | 0.5733333 | 0.61 | 0.5633333 | 0.5766667 | 0.57 | 0.57 | 0.5666667 | 0.51 | 0.53 | 0.4466667 | 0.49 | 0.4833333 | 0.3866667 | 0.4966667 | 0.295 | 0.285 | 0.29 | 0.2966667 | 0.36 | 0.5366667 | 0.215 | 0.2266667 | 0.22 | 0.3966667 | 0.4166667 | 0.47 | 0.4266667 | 0.45 | 0.3733333 | 0.35 | 0.405 | 0.44 | 0.4033333 | 0.36 | 0.3566667 | 0.3575 | 0.3433333 | 0.37 | 0.3333333 | 0.3366667 | 0.3466667 | 0.34 | 0.325 | 0.355 | 0.3266667 | 0.33 | 0.34 | 0.35 | 0.3433333 | 0.315 | 0.34 | 0.33 | 0.335 | 0.32 | 0.315 | 0.33 | 0.365 | 0.34 | 0.33 | 0.335 | 0.34 | 0.35 | 0.3233333 | 0.335
NiO | 0.3 | 0.275 | 0.33 | 0.365 | 0.35 | 0.35 | 0.35 | 0.32 | 0.36 | 0.24 | 0.335 | 0.275 | 0.315 | 0.265 | 0.28 | 0.275 | 0.255 | 0.3166667 | 0.36 | 0.3233333 | 0.33 | 0.405 | 0.38 | 0.3266667 | 0.3733333 | 0.4233333 | 0.39 | 0.3666667 | 0.38 | 0.4033333 | 0.44 | 0.38 | 0.3766667 | 0.37 | 0.2966667 | 0.3766667 | 0.34 | 0.3666667 | 0.37 | 0.3866667 | 0.4 | 0.37 | 0.355 | 0.39 | 0.385 | 0.3533333 | 0.54 | 0.5066667 | 0.545 | 0.2933333 | 0.2733333 | 0.2866667 | 0.33 | 0.3333333 | 0.2966667 | 0.2933333 | 0.27 | 0.3266667 | 0.2966667 | 0.26 | 0.25 | 0.2675 | 0.2433333 | 0.24 | 0.2466667 | 0.28 | 0.2666667 | 0.245 | 0.235 | 0.185 | 0.2366667 | 0.26 | 0.23 | 0.2033333 | 0.2633333 | 0.265 | 0.26 | 0.2666667 | 0.28 | 0.285 | 0.25 | 0.2733333 | 0.295 | 0.275 | 0.285 | 0.25 | 0.2266667 | 0.2366667 | 0.2266667 | 0.24
ZnO | 0.1133333 | 0.135 | 0.13 | 0.135 | 0.115 | 0.13 | 0.185 | 0.12 | 0.155 | 0.135 | 0.185 | 0.12 | 0.105 | 0.135 | 0.105 | 0.13 | 0.09 | 0.1666667 | 0.14 | 0.1466667 | 0.1 | 0.155 | 0.13 | 0.1166667 | 0.1133333 | 0.14 | 0.1333333 | 0.13 | 0.12 | 0.11 | 0.135 | 0.1133333 | 0.1366667 | 0.1166667 | 0.1166667 | 0.1166667 | 0.1066667 | 0.1266667 | 0.1466667 | 0.11 | 0.145 | 0.16 | 0.1 | 0.16 | 0.19 | 0.16 | 0.14 | 0.1333333 | 0.105 | 0.13 | 0.1166667 | 0.1166667 | 0.15 | 0.1333333 | 0.1433333 | 0.1166667 | 0.13 | 0.1066667 | 0.1166667 | 0.1066667 | 0.1133333 | 0.1075 | 0.09333333 | 0.11 | 0.1033333 | 0.11 | 0.13 | 0.105 | 0.105 | 0.125 | 0.08333333 | 0.1133333 | 0.09 | 0.1133333 | 0.1066667 | 0.105 | 0.115 | 0.12 | 0.115 | 0.125 | 0.09 | 0.09333333 | 0.13 | 0.15 | 0.09 | 0.115 | 0.1066667 | 0.1066667 | 0.1 | 0.105
New Total | 99.29573 | 99.3365 | 98.83628 | 99.28023 | 99.36853 | 98.82219 | 99.50907 | 99.71793 | 99.43239 | 99.10132 | 98.73528 | 98.98336 | 98.77489 | 98.81697 | 99.03369 | 98.88826 | 98.54709 | 98.76307 | 99.18131 | 99.57794 | 99.86947 | 99.0293 | 98.80518 | 99.67024 | 99.36617 | 99.8624 | 98.71077 | 99.57077 | 100.0623 | 99.34596 | 99.66925 | 99.32467 | 99.05235 | 99.12441 | 99.36868 | 98.93901 | 99.07849 | 98.71287 | 98.78642 | 98.82644 | 99.30637 | 98.88873 | 98.92022 | 98.7927 | 98.89476 | 98.96888 | 99.01098 | 99.17057 | 98.57088 | 98.50884 | 98.74595 | 99.11358 | 98.85524 | 98.73962 | 98.58256 | 99.27265 | 99.02654 | 98.9269 | 99.13985 | 98.54077 | 98.53713 | 99.41626 | 98.54472 | 98.56115 | 98.95859 | 98.67291 | 98.81765 | 98.88544 | 99.04937 | 98.89035 | 99.54561 | 98.9773 | 99.6874 | 100.1453 | 99.38056 | 98.98439 | 99.02503 | 99.44394 | 98.70461 | 98.80139 | 98.84324 | 98.57413 | 99.15619 | 99.27131 | 98.95807 | 99.1554 | 98.90529 | 99.08411 | 99.2533 | 99.41122